## Sheet1
STRING | Ref. Ten. (lbs) | Swing Speed | Material | Gauge Nominal (mm) | Stretch at 51 lbs (%) | Dwell Time (ms) | Deflection (mm) | Tension Change (lbs) | Peak Tension (lbs) | Peak Perp. Force (lbs) | Ave Perp. Force (lbs) | Stiffness (lb/in) | Static Loss lbs. | Stabilization Loss (lbs) | Impact Loss (lbs). | Total Loss (lbs) | Tension Loss (%) | Energy Return (%) | String/String COF | String/Ball COF | Spin Potential
Alien Black Diamond 16 | 51 | Fast | Polyester | 1.3 | 5.2 | 36.6 | 32.6 | 49.8 | 75.2 | 30.7 |  | 190.3 | 8.4 | 16.87 | 0.47 | 25.8 | 50.7 | 83 | 0.1 | 0.453 | 4.5
Ashaway MonoGut 16L | 51 | Fast | Polyester | 1.27 | 3 | 35.8 | 32 | 51.2 | 78.5 | 31.4 |  | 202.9 | 8.16 | 15.11 | 0.55 | 23.8 | 47 | 85 | 0.106 | 0.366 | 3.5
Ashaway MonoGut 17 | 51 | Fast | Polyester | 1.22 | 3.3 | 36.9 | 33 | 50.5 | 76.3 | 31.5 |  | 188.6 | 8.56 | 16.47 | 0.77 | 25.8 | 50.9 | 83.5 | 0.097 | 0.378 | 3.9
Babolat Ballistic Polymono 16 | 51 | Fast | Polyester | 1.3 | 3.2 | 35.4 | 32.2 | 55.6 | 83.3 | 33.5 |  | 217.7 | 8.07 | 14.89 | 0.33 | 23.4 | 45.9 | 83 | 0.085 | 0.402 | 4.7
Babolat Duralast 16 | 51 | Fast | Polyester | 1.3 | 2.7 | 36.1 | 32.1 | 52.5 | 79.2 | 31.7 |  | 207.5 | 8.14 | 15.86 | 0.59 | 24.5 | 48.5 | 83.5 | NA | NA | NA
Babolat Duralast 17 | 51 | Fast | Polyester | 1.25 | 2.4 | 34.8 | 31.6 | 53.8 | 83.1 | 32.8 |  | 219.5 | 7.5 | 13.87 | 0.42 | 21.8 | 43 | 84.8 | NA | NA | NA
Babolat Hurricane Feel 16 | 51 | Fast | Polyester | 1.3 | 2.4 | 32.9 | 30 | 55.3 | 90.8 | 34 |  | 249.7 | 5.87 | 9.37 | 0.35 | 15.7 | 30.7 | 88.4 | 0.08 | 0.379 | 4.7
Babolat Hurricane Feel 17 | 51 | Fast | Polyester | 1.25 | 2.4 | 33.5 | 30.1 | 53.4 | 88.2 | 33.2 |  | 239.5 | 5.98 | 9.79 | 0.4 | 16.1 | 31.9 | 87.6 | 0.085 | 0.37 | 4.4
Babolat Pro Hurricane 16 | 51 | Fast | Polyester | 1.3 | NA | 34.7 | 32 | 51.4 | 82.5 | 33 |  | 204 | 7.85 | 11.71 | 0.51 | 20.1 | 39.6 | 85.9 | NA | NA | NA
Babolat Pro Hurricane 17 | 51 | Fast | Polyester | 1.25 | 3.6 | 35.5 | 32 | 48.5 | 78.5 | 31.4 |  | 192.6 | 7.78 | 12.93 | 0.6 | 21.4 | 42 | 84.6 | 0.122 | 0.374 | 3.1
Babolat Pro Hurricane 18 | 51 | Fast | Polyester | 1.2 | 3 | 35.3 | 32 | 46.7 | 79.2 | 31.6 |  | 185.2 | 5.69 | 12.55 | 0.64 | 19 | 37.2 | 87 | 0.12 | 0.393 | 3.3
Babolat Pro Hurricane Tour 16 | 51 | Fast | Polyester | 1.3 | 2.4 | 34.8 | 32 | 57.1 | 84.9 | 33.9 |  | 227.5 | 8.93 | 13.94 | 0.51 | 23.4 | 46.1 | 83.9 | 0.077 | 0.396 | 5.1
Babolat Pro Hurricane Tour 17 | 51 | Fast | Polyester | 1.25 | 3 | 35 | 31.8 | 53.6 | 82 | 32.6 |  | 214.9 | 8 | 14.28 | 0.44 | 22.7 | 44.8 | 84.1 | 0.078 | 0.402 | 5.2
Babolat Revenge 16 | 51 | Fast | Polyester | 1.3 | 2.4 | 33 | 30 | 61.1 | 93.5 | 35.1 |  | 276 | 6.62 | 11.73 | 0.79 | 19.2 | 37.7 | 86.5 | NA | NA | NA
Babolat Revenge 17 | 51 | Fast | Polyester | 1.25 | 2.7 | 35.5 | 32 | 56 | 82.7 | 33 |  | 222.3 | 8.71 | 15.44 | 0.57 | 24.7 | 48.7 | 80.6 | NA | NA | NA
Babolat RPM Blast 15L (1.35) | 51 | Fast | Polyester | 1.35 | 3.3 | 33.5 | 31.1 | 56 | 90.2 | 35 | 16.3 | 236.6 | 4.48 | 12.17 | 0.02 | 16.8 | 32.9 | 86.1 | 0.072 | 0.529 | 7.3
Babolat RPM Blast 16 | 51 | Fast | Polyester | 1.3 | 2.4 | 34.7 | 31.5 | 56.9 | 84.9 | 33.4 |  | 232.6 | 8.25 | 14.47 | 0.57 | 23.4 | 45.9 | 85.4 | 0.09 | 0.406 | 4.5
Babolat RPM Blast 17/1.25 | 51 | Fast | Polyester | 1.25 | 3.9 | 33.2 | 30 | 51.6 | 86 | 32.3 | 16.2 | 233.7 | 5.73 | 10.68 | 0.46 | 16.8 | 33.3 | 86.7 | 0.088 | 0.406 | 4.6
Babolat RPM Blast 18 (1.20) | 51 | Fast | Polyester | 1.2 | 0 | 35.2 | 32.7 | 49.6 | 82.2 | 33.6 | 15.4 | 189.2 | 5.05 | 13.1 | 0.18 | 18.3 | 36.1 | 87.4 | 0.076 | 0.391 | 5.1
Babolat RPM Blast Orange 16 (1.30) | 51 | Fast | Polyester | 1.3 | NA | 34.8 | 32 | 53.1 | 84.5 | 33.8 | 15.5 | 210.3 | 5.51 | 13.92 | 0.29 | 19.6 | 38.9 | 84.3 | 0.071 | 0.496 | 7
Babolat RPM Blast Rough 15L | 51 | Fast | Polyester | 1.35 | 3 | 34.4 | 31.9 | 50.1 | 82.5 | 32.9 | 16 | 199.5 | 5.38 | 13.1 | 0.31 | 18.7 | 37 | 86.3 | 0.072 | 0.523 | 7.3
Babolat RPM Blast Rough 16 | 51 | Fast | Polyester | 1.3 | 5.5 | 33.6 | 31 | 49.6 | 85.8 | 33.2 | 16.4 | 209.7 | 3.84 | 10.83 | 0.28 | 15 | 29.5 | 90.1 | 0.07 | 0.577 | 8.2
Babolat RPM Blast Rough 17 | 51 | Fast | Polyester | 1.25 | 3.3 | 34.4 | 32 | 49.2 | 82.2 | 32.9 | 15.7 | 196 | 5.23 | 12.53 | 0.33 | 18.1 | 35.7 | 86.1 | 0.057 | 0.564 | 9.9
Babolat RPM Dual 16 | 51 | Fast | Polyester | 1.3 | 3.9 | 32 | 29.9 | 52.3 | 85.8 | 32.1 | 16.9 | 237.2 | 6.62 | 10.63 | 0.44 | 17.6 | 34.9 | 88.5 | 0.08 | 0.368 | 4.6
Babolat RPM Team 16 Black | 51 | Fast | Polyester | 1.3 | 2.4 | 31.7 | 28.7 | 56.9 | 96.6 | 34.7 |  | 280.6 | 3.46 | 7.39 | 0.29 | 11 | 22 | 90.4 | 0.096 | 0.374 | 3.9
Boris Becker Bomber 16 | 51 | Fast | Polyester | 1.28 | 3.3 | 35.9 | 32 | 51.6 | 78.9 | 31.5 |  | 204.6 | 8.31 | 15.11 | 0.38 | 23.8 | 46.9 | 85 | 0.09 | 0.461 | 5.1
Boris Becker Bomber 17 | 51 | Fast | Polyester | 1.23 | 3.9 | 36.9 | 33 | 48.7 | 75.6 | 31.2 |  | 182.3 | 8.16 | 15.7 | 0.71 | 24.5 | 48.4 | 83.5 | NA | NA | NA
Boris Becker Bomber NYC 16 (1.28) | 51 | Fast | Polyester | 1.28 | 2.7 | 33.7 | 32 | 52.3 | 88.9 | 35.5 | 16.3 | 208 | 4.08 | 9.99 | 0.25 | 14.3 | 28.2 | 89.3 | 0.078 | 0.417 | 5.3
Boris Becker Bomber NYC 17 (1.23) | 51 | Fast | Polyester | 1.23 | NA | 33.9 | 31.8 | 51.2 | 88.2 | 35.1 | 16.7 | 205.7 | 3.31 | 10.37 | 0.22 | 13.9 | 27.4 | 89.3 | 0.076 | 0.42 | 5.5
Diadem Elite XT 16 | 51 | Fast | Polyester | 1.3 | NA | 35.1 | 32.1 | 52 | 82.5 | 33.1 | 15.4 | 204.6 | 6.68 | 13.66 | 0.15 | 20.5 | 40.4 | 85.9 | 0.075 | 0.654 | 8.7
Diadem Elite XT 17 | 51 | Fast | Polyester | 1.2 | 4.2 | 34.8 | 32.1 | 47.8 | 82.7 | 33.1 | 15.6 | 189.2 | 3.9 | 12.03 | 0.17 | 16.1 | 31.7 | 89.3 | 0.075 | 0.695 | 9.3
Diadem Solstice Blace 17 (1.20) | 51 | Fast | Polyester | 1.2 | 3.9 | 37.8 | 34.3 | 46.7 | 71.2 | 30.5 | 14.4 | 161.7 | 7.28 | 18.96 | 0.49 | 26.7 | 52.7 | 83.9 | NA | NA | NA
Diadem Solstice Power 15L (1.35) | 51 | Fast | Polyester | 1.35 | 8.8 | 33.3 | 31 | 54 | 90 | 34.9 | 16.1 | 228.6 | 4.7 | 10.1 | 0.22 | 15 | 29.6 | 88.9 | 0.072 | 0.508 | 7.1
Diadem Solstice Power 16 (1.30) | 51 | Fast | Polyester | 1.3 | 3 | 34.4 | 32 | 51.2 | 87.3 | 34.9 | 16.9 | 202.9 | 4.76 | 9.69 | 0.57 | 15 | 29.6 | 88 | 0.08 | 0.645 | 8.1
Diadem Solstice Power 16L (1.25) | 51 | Fast | Polyester | 1.25 | 0 | 33.6 | 31.4 | 50.9 | 88.2 | 34.7 | 16.2 | 209.2 | 3.57 | 9.89 | 0.28 | 13.7 | 27.1 | 88.5 | 0.076 | 0.555 | 7.3
Diadem Solstice Power 17 (1.20) | 51 | Fast | Polyester | 1.2 | 2.7 | 34.2 | 32 | 49.6 | 86.4 | 34.5 | 16 | 196.6 | 4.26 | 9.7 | 0.51 | 14.6 | 28.5 | 87.4 | 0.073 | 0.626 | 8.6
Diadem Solstice Pro 15L (1.35) | 51 | Fast | Polyester | 1.35 | 0 | 34.4 | 32 | 48.5 | 85.3 | 34.1 | 16.2 | 192.6 | 3.97 | 10.04 | 0.22 | 14.3 | 28 | 88.9 | 0.077 | 0.544 | 7.1
Diadem Solstice Pro 16L (1.25) | 51 | Fast | Polyester | 1.25 | 3.6 | 35.3 | 32.9 | 47.6 | 82.9 | 34.2 | 16.8 | 178.9 | 4.37 | 11.03 | 0.55 | 15.9 | 31.4 | 89.1 | 0.081 | 0.589 | 7.3
Diadem Solstice Pro 16L (1.25) | 51 | Fast | Polyester | 1.25 | 0 | 34.6 | 32 | 48.1 | 84 | 33.7 | 15.9 | 190.3 | 3.37 | 11.3 | 0.17 | 14.8 | 29.3 | 88.5 | NA | NA | NA
Double AR Diablo (1.24) | 51 | Fast | Polyester | 1.24 | 4.2 | 38.3 | 34.2 | 48.1 | 71.4 | 30.6 | 14.2 | 166.9 | 8.45 | 18.96 | 0.71 | 28.2 | 55.4 | 79.4 | 0.084 | 0.619 | 7.4
Double AR Diablo (1.31) | 51 | Fast | Polyester | 1.31 | 4.8 | 38 | 34.1 | 48.5 | 71.9 | 30.7 | 13.8 | 169.7 | 7.81 | 19.63 | 0.79 | 28.2 | 55.7 | 81 | 0.08 | 0.615 | 7.7
Double AR Raptor 1.27 | 51 | Fast | Polyester | 1.27 | 1.8 | 32.7 | 30.1 | 53.1 | 92.8 | 34.9 | 16.5 | 238.3 | 3.31 | 7.63 | 0.38 | 11.2 | 22.3 | 89.5 | 0.098 | 0.521 | 5.3
Double AR Twice Dragon(1.30) | 51 | Fast | Polyester | 1.3 | 4.5 | 37.3 | 34 | 48.7 | 74.1 | 31.5 | 14.4 | 170.9 | 7.36 | 17.98 | 0.62 | 26 | 51.2 | 83.2 | 0.071 | 0.51 | 7.2
Double AR Twice Shark (1.25) | 51 | Fast | Polyester | 1.25 | 7.6 | 40.2 | 36.1 | 46.1 | 65.3 | 29.4 | 13.3 | 143.4 | 11.03 | 20.57 | 0.77 | 32.4 | 63.8 | 79.7 | 0.086 | 0.494 | 5.7
Double AR WTS 25 (1.25) | 51 | Fast | Polyester | 1.25 | 4.5 | 38.1 | 34.2 | 48.3 | 71 | 30.4 | 14 | 168 | 8.67 | 19.16 | 0.84 | 28.7 | 56.5 | 80.3 | 0.077 | 0.564 | 7.3
Dunlop Black Widow 16 | 51 | Fast | Polyester | 1.31 | 3.6 | 35 | 31 | 45.9 | 77.6 | 30.1 | 15 | 193.2 | 5.56 | 13.34 | 0.46 | 19.4 | 38.2 | 87.2 | 0.107 | 0.557 | 5.2
Dunlop Black Widow 17 | 51 | Fast | Polyester | 1.26 | 1.5 | 33.8 | 30.2 | 48.5 | 83.8 | 31.6 | 15.9 | 216.6 | 3.92 | 11.65 | 0.47 | 16.1 | 31.6 | 87.6 | 0.107 | 0.573 | 5.4
Dunlop Black Widow 18 (1.21) | 51 | Fast | Polyester | 1.21 | 0 | 34.6 | 32 | 49.2 | 84.5 | 33.8 | 16.3 | 194.9 | 2.98 | 12.5 | 0.18 | 15.7 | 30.9 | 89.7 | 0.099 | 0.571 | 5.8
Dunlop Comfort Poly 17 | 51 | Fast | Polyester | 1.25 | 3 | 34.2 | 31.1 | 56.2 | 86.2 | 33.5 |  | 236.6 | 8.18 | 12.64 | 0.53 | 21.4 | 42.1 | 87 | 0.089 | 0.398 | 4.5
Dunlop Explosive 16 | 51 | Fast | Polyester | 1.3 | 2.4 | 33.8 | 30.3 | 52.7 | 85.6 | 32.4 |  | 233.2 | 6.66 | 11.05 | 0.46 | 18.1 | 35.8 | 87.4 | 0.1 | 0.478 | 4.8
Dunlop Explosive 17 (1.26) | 51 | Fast | Polyester | 1.26 | 0 | 34.8 | 32 | 48.5 | 83.1 | 33.3 | 15.7 | 192 | 4.08 | 12.13 | 0.22 | 16.3 | 32.4 | 87.2 | 0.086 | 0.436 | 5.1
Dunlop Explosive 18 (1.20) | 51 | Fast | Polyester | 1.2 | NA | 34.4 | 32 | 49 | 85.3 | 34.2 | 16 | 194.3 | 3.37 | 10.97 | 0.2 | 14.6 | 28.7 | 89.5 | 0.083 | 0.418 | 5
Dunlop Explosive Bite 17 (1.27) | 51 | Fast | Polyester | 1.27 | NA | 33.9 | 31.2 | 48.3 | 84.9 | 33.1 | 16.3 | 201.7 | 3.9 | 10.24 | 0.24 | 14.3 | 28.3 | 88.5 | NA | NA | NA
Dunlop Explosive Speed 17 (1.25) | 51 | Fast | Polyester | 1.25 | 5.2 | 31.9 | 29.9 | 54.9 | 97.7 | 36.5 | 17.3 | 249.7 | 2.54 | 5.4 | 1 | 8.8 | 17.6 | 91.2 | NA | NA | NA
Dunlop Explosive Tour 16 (1.30) | 51 | Fast | Polyester | 1.3 | 5.5 | 35.9 | 33 | 53.6 | 80.3 | 33 | 14.9 | 200.6 | 6.92 | 17.21 | 0.31 | 24.5 | 48.2 | 84.6 | NA | NA | NA
Dunlop Ice 16 (1.30) | 51 | Fast | Polyester | 1.3 | 3.9 | 35.4 | 32.5 | 53.1 | 81.4 | 33 | 15.3 | 204.6 | 6.33 | 16.06 | 0.66 | 22.9 | 45.4 | 85 | 0.073 | 0.425 | 5.8
Dunlop Ice 17 (1.25) | 51 | Fast | Polyester | 1.25 | NA | 35.4 | 32.6 | 50.5 | 81.4 | 33.2 | 15.6 | 192.6 | 5.51 | 14.34 | 0.33 | 20.1 | 39.8 | 85.6 | 0.082 | 0.41 | 5
Dunlop Juice 16 (1.31) | 51 | Fast | Polyester | 1.31 | 3.6 | 35.3 | 32 | 54.2 | 80.9 | 32.4 |  | 215.5 | 9.33 | 14.75 | 0.49 | 24.5 | 48.4 | 85.4 | 0.115 | 0.414 | 3.6
Dunlop Juice 17 (1.26) | 51 | Fast | Polyester | 1.26 | 3.6 | 38 | 27.7 | 39.2 | 66.8 | 23.1 |  | 208.6 | 8.6 | 14.65 | -0.03 | 23.2 | 45.8 | 89.3 | 0.107 | 0.416 | 3.9
Gamma IO 17 (1.23) | 51 | Fast | Polyester | 1.23 | 0 | 34.1 | 31.9 | 49.6 | 85.6 | 34.2 | 16 | 197.7 | 3.95 | 10.83 | 0.33 | 15.2 | 29.8 | 89.3 | 0.069 | 0.396 | 5.7
Gamma IO 18 (1.18) | 51 | Fast | Polyester | 1.18 | 8.5 | 34.6 | 32 | 47.6 | 83.1 | 33.3 | 16 | 188.6 | 3.86 | 11.25 | 0.33 | 15.4 | 30.4 | 87.6 | 0.068 | 0.436 | 6.4
Gamma IO Soft 15L (1.40) | 51 | Fast | Polyester | 1.4 | 8.5 | 33.8 | 31.6 | 53.8 | 88 | 34.7 | 16 | 219.5 | 4.52 | 12.04 | 0.11 | 16.8 | 32.9 | 88 | 0.066 | 0.418 | 6.3
Gamma IO Soft 16 (1.28) | 51 | Fast | Polyester | 1.28 | NA | 34.7 | 32 | 50.5 | 84.2 | 33.7 | 15.6 | 200 | 4.41 | 12.57 | 0.11 | 17.2 | 33.7 | 88.9 | 0.069 | 0.419 | 6.1
Gamma IO Soft 17 (1.23) | 51 | Fast | Polyester | 1.23 | NA | 34.9 | 32.1 | 48.7 | 82.5 | 33.1 | 15.7 | 192.6 | 4.41 | 12.57 | 0.22 | 17.2 | 33.9 | 87.2 | 0.075 | 0.44 | 5.9
Gamma Jet 16L (1.28) | 51 | Fast | Polyester | 1.28 | NA | 35 | 32 | 49.8 | 81.6 | 32.7 | 15.6 | 197.7 | 5.25 | 13.67 | 0.16 | 19 | 37.6 | 87.6 | 0.076 | 0.507 | 6.7
Gamma Monoblast 16 | 51 | Fast | Polyester | 1.27 | 2.4 | 34.6 | 31.3 | 53.1 | 82.9 | 32.4 |  | 220.6 | 7.54 | 13.41 | 0.62 | 21.6 | 42.5 | 86.9 | 0.102 | 0.392 | 3.8
Gamma Moto 16 | 51 | Fast | Polyester | 1.29 | 3.3 | 32 | 29.9 | 49.8 | 85.6 | 32 | 17.3 | 226.9 | 4.96 | 10.15 | 0.51 | 15.7 | 30.8 | 88.7 | 0.079 | 0.461 | 5.8
Gamma Moto 17 (1.24) | 51 | Fast | Polyester | 1.24 | 0 | 34 | 31.7 | 49.8 | 87.8 | 34.8 | 16.9 | 201.7 | 3.18 | 9.61 | 0.22 | 13 | 25.7 | 87.8 | 0.086 | 0.538 | 6.3
Gamma Moto Soft 16 (1.29) | 51 | Fast | Polyester | 1.29 | NA | 34.4 | 32 | 50.3 | 85.3 | 34.1 | 16.4 | 200 | 4.19 | 11.54 | 0.22 | 15.9 | 31.4 | 88 | 0.088 | 0.567 | 6.4
Gamma Moto Soft 17 (1.24) | 51 | Fast | Polyester | 1.24 | NA | 35.2 | 32.7 | 48.5 | 81.8 | 33.5 | 16 | 184 | 4.43 | 12.95 | 0.26 | 17.6 | 34.8 | 87 | 0.085 | 0.599 | 7
Gamma Ocho 16 (1.30) | 51 | Fast | Polyester | 1.3 | NA | 32.5 | 30 | 53.8 | 92.6 | 34.8 | 16.7 | 242.9 | 3.55 | 8.25 | 0.05 | 11.9 | 23.3 | 90.4 | 0.079 | 0.549 | 6.9
Gamma Ocho 17 (1.25) | 51 | Fast | Polyester | 1.25 | 9.4 | 32.6 | 30 | 51.4 | 91.7 | 34.4 | 16.8 | 231.5 | 2.6 | 7.77 | 0.31 | 10.6 | 21 | 89.1 | 0.079 | 0.561 | 7.1
Gamma Poly Z 16 | 51 | Fast | Polyester | 1.3 | 2.4 | 36.8 | 33.9 | 50.5 | 75.6 | 32 | 14 | 179.5 | 7.3 | 18.33 | 0.64 | 26.2 | 51.8 | 80.8 | 0.074 | 0.396 | 5.4
Gamma RZR Rx 16 | 51 | Fast | Polyester | 1.2 | 3 | 34 | 31.8 | 48.7 | 86 | 34.2 | 16 | 196 | 4.32 | 9.11 | 0.4 | 13.9 | 27.3 | 88.5 | 0.094 | 0.371 | 3.9
Gamma RZR Rx 17 | 51 | Fast | Polyester | 1.23 | 0 | 34.8 | 32 | 46.7 | 83.1 | 33.3 | 15.9 | 185.2 | 4.37 | 10.08 | 0.13 | 14.6 | 28.7 | 88.2 | 0.094 | 0.448 | 4.8
Gamma Zo Black Ice 17 (1.23) | 51 | Fast | Polyester | 1.23 | 3.6 | 34.6 | 31.8 | 52.5 | 82.7 | 32.9 |  | 211.5 | 8.09 | 12.38 | 0.44 | 20.9 | 41.2 | 87.2 | 0.11 | 0.402 | 3.7
Gamma Zo Black Ice 18 (1.18) | 51 | Fast | Polyester | 1.18 | 3.6 | 34.8 | 31.9 | 49.8 | 80.9 | 32.3 |  | 199.5 | 8.25 | 11.38 | 0.44 | 20.1 | 39.6 | 87.8 | 0.108 | 0.431 | 4
Gamma Zo Dart 17 (1.25) | 51 | Fast | Polyester | 1.25 | 0 | 33.7 | 31.5 | 50.5 | 87.8 | 34.5 | 16.2 | 206.9 | 3.95 | 9.4 | 0.22 | 13.5 | 26.7 | 88.7 | 0.085 | 0.452 | 5.3
Gamma Zo Ice 16 | 51 | Fast | Polyester | 1.27 | NA | 34.4 | 31 | 52.9 | 84.9 | 32.9 |  | 223.5 | 6.68 | 12.02 | 0.49 | 19.2 | 37.8 | 85.2 | 0.102 | 0.43 | 4.2
Gamma Zo Magic 16 | 51 | Fast | Polyester | 1.27 | 2.4 | 33.3 | 30 | 54.9 | 89.1 | 33.4 |  | 248 | 6.37 | 10.24 | 0.48 | 17.2 | 33.7 | 89.3 | 0.097 | 0.395 | 4.1
Gamma Zo Power 16L | 51 | Fast | Polyester | 1.25 | 3.9 | 37 | 33.1 | 52 | 74.7 | 30.9 |  | 193.2 | 9.99 | 17.95 | 0.82 | 28.7 | 56.7 | 81.7 | 0.132 | 0.383 | 2.9
Gamma Zo Tour 17 (1.25) | 51 | Fast | Polyester | 1.25 | 3.3 | 36 | 32.1 | 51.6 | 77.4 | 31 |  | 204 | 8.93 | 16.06 | 0.55 | 25.6 | 50.3 | 83.7 | 0.109 | 0.408 | 3.7
Gamma Zo Tour Rough 16 | 51 | Fast | Polyester | 1.28 | 4.8 | 36.3 | 33 | 50.1 | 76.7 | 31.6 |  | 186.9 | 9.33 | 14.8 | 0.66 | 24.7 | 48.9 | 85.9 | 0.083 | 0.505 | 6.1
Gamma Zo Twist 16 | 51 | Fast | Polyester | 1.28 | 5.8 | 36.2 | 32.3 | 49 | 76.7 | 30.9 |  | 190.3 | 8.73 | 14.12 | 0.64 | 23.4 | 46.3 | 86.7 | 0.085 | 0.4 | 4.7
Gamma Zo Verve 16 (1.32) | 51 | Fast | Polyester | 1.32 | 2.7 | 32.9 | 30.5 | 52.7 | 92.2 | 35.2 | 16.7 | 229.2 | 3.09 | 7.96 | 0.2 | 11.2 | 22.2 | 90.4 | 0.076 | 0.446 | 5.9
Gamma Zo Verve 17 | 51 | Fast | Polyester | 1.25 | 2.1 | 32.6 | 30.1 | 51.4 | 89.5 | 33.6 | 16.7 | 230.9 | 3.22 | 9.27 | 0.37 | 12.8 | 25.3 | 89.5 | 0.082 | 0.502 | 6.1
Genesis Black Magic 16 (1.29) | 51 | Fast | Polyester | 1.29 | 0 | 34.5 | 32 | 52.3 | 84.9 | 34 | 15.8 | 207.5 | 5.38 | 12.71 | 0.22 | 18.3 | 36.1 | 86.1 | 0.08 | 0.494 | 6.2
Gosen G-Tour 16 (1.30) | 51 | Fast | Polyester | 1.3 | 5.5 | 34.4 | 31.9 | 46.3 | 81.4 | 32.5 | 16 | 184 | 4.04 | 11.51 | 0.22 | 15.7 | 31.1 | 86.9 | 0.093 | 0.494 | 5.3
Gosen Lumina Spin 16L (1.26) | 51 | Fast | Polyester | 1.26 | 4.2 | 36.6 | 33.9 | 50.5 | 76.1 | 32.3 | 14.6 | 178.3 | 8.16 | 16.85 | 0.35 | 25.4 | 50 | 85.9 | 0.074 | 0.491 | 6.6
Gosen Poly Professional 16 (1.29) | 51 | Fast | Polyester | 1.29 | 2.4 | 35.8 | 33 | 49.8 | 78.3 | 32.3 | 15 | 186.3 | 6.17 | 16.15 | 0.13 | 22.5 | 44.3 | 86.1 | 0.074 | 0.401 | 5.4
Gosen Poly Professional 17 (1.24) | 51 | Fast | Polyester | 1.24 | 2.1 | 36.3 | 33.8 | 47.4 | 75.6 | 32 | 14.9 | 169.2 | 6.04 | 16.35 | 0.22 | 22.5 | 44.6 | 86.5 | 0.081 | 0.451 | 5.6
Gosen Polylon 16 | 51 | Fast | Polyester | 1.29 | 2.7 | 36.3 | 32.4 | 53.4 | 78.7 | 31.9 |  | 206.9 | 9.48 | 15.84 | 0.51 | 25.8 | 50.9 | 81.9 | 0.087 | 0.357 | 4.1
Gosen Polylon 17 (1.24) | 51 | Fast | Polyester | 1.24 | 3 | 35.7 | 32 | 52.5 | 78.9 | 31.5 |  | 208 | 9.44 | 14.8 | 0.51 | 24.7 | 48.8 | 83.2 | 0.09 | 0.391 | 4.3
Gosen Polylon Comfort 16 | 51 | Fast | Polyester | 1.3 | 5.8 | 36.9 | 33.5 | 52.3 | 76.1 | 31.8 |  | 189.2 | 10.8 | 16.02 | 0.64 | 27.3 | 54.1 | 83.2 | 0.073 | 0.402 | 5.5
Gosen Polylon PolyBreak 17 (1.24) | 51 | Fast | Polyester | 1.24 | 3.9 | 36.2 | 32.5 | 50.7 | 77.2 | 31.3 |  | 195.5 | 9.08 | 15.2 | 0.51 | 24.7 | 48.9 | 84.8 | 0.104 | 0.436 | 4.2
Gosen Polylon PolyBreak 18 (1.20) | 51 | Fast | Polyester | 1.2 | 5.5 | 37.7 | 34 | 47 | 71 | 30.2 |  | 165.2 | 9.13 | 17.58 | 0.33 | 27.1 | 53.3 | 82.8 | 0.074 | 0.354 | 4.8
Gosen Polylon Premium 16 (1.32) | 51 | Fast | Polyester | 1.32 | 0 | 33.5 | 31.1 | 51.8 | 86.9 | 33.7 | 16.1 | 217.7 | 4.52 | 11.14 | 0.09 | 15.7 | 31 | 88.9 | 0.077 | 0.447 | 5.8
Gosen Polylon Premium 16L (1.27) | 51 | Fast | Polyester | 1.27 | 2.4 | 34.1 | 31.9 | 50.5 | 84.7 | 33.8 | 15.8 | 201.2 | 4.85 | 11.65 | 0.06 | 16.5 | 32.7 | 89.5 | 0.081 | 0.435 | 5.4
Gosen Polylon SP 16 (1.30) | 51 | Fast | Polyester | 1.3 | 4.5 | 36.8 | 33 | 49.4 | 74.1 | 30.5 |  | 184.6 | 9.81 | 16.28 | 0.55 | 26.7 | 52.5 | 84.1 | 0.105 | 0.418 | 4
Gosen Polylon SP 17 (1.24) | 51 | Fast | Polyester | 1.24 | 5.2 | 37.1 | 33.6 | 48.5 | 73.2 | 30.7 |  | 174.9 | 9.31 | 16.71 | 0.47 | 26.5 | 52.2 | 85.4 | 0.087 | 0.399 | 4.6
Gosen Polymaster I 16 | 51 | Fast | Polyester | 1.02 | 4.8 | 36.6 | 33 | 50.3 | 75.2 | 31.1 |  | 186.9 | 9.79 | 15.86 | 0.62 | 26.2 | 51.8 | 85 | 0.075 | 0.349 | 4.7
Gosen Polymaster II 16 | 51 | Fast | Polyester | 1 | 5.8 | 37.2 | 33.9 | 48.7 | 73.2 | 31 |  | 172 | 10.1 | 16.19 | 0.59 | 26.9 | 53 | 84.5 | 0.074 | 0.374 | 5.1
Gosen Sidewinder 16 (1.31) | 51 | Fast | Polyester | 1.31 | 0 | 36.8 | 34 | 46.3 | 73.9 | 31.3 | 14.7 | 163.4 | 6.22 | 17.07 | 0.42 | 23.8 | 46.7 | 86.5 | 0.11 | 0.416 | 3.8
Gosen Sidewinder 17 | 51 | Fast | Polyester | 1.23 | 6.7 | 36.9 | 34 | 45.4 | 73.2 | 31.1 | 14.5 | 159.4 | 6.22 | 16.65 | 0.79 | 23.6 | 46.7 | 85 | 0.09 | 0.412 | 4.6
Head Hawk 16 (1.30) | 51 | Fast | Polyester | 1.3 | 0 | 33.3 | 30.6 | 53.1 | 89.7 | 34.4 | 16.3 | 230.3 | 4.19 | 9.82 | 0.46 | 14.6 | 28.5 | 88 | 0.071 | 0.454 | 6.4
Head Hawk 17 (1.25) | 51 | Fast | Polyester | 1.25 | 3 | 34.1 | 31.9 | 51.2 | 86.9 | 34.6 | 16 | 204.6 | 4.32 | 10.57 | 1.78 | 16.8 | 32.9 | 88 | 0.069 | 0.323 | 4.7
Head Hawk 18 (1.20) | 51 | Fast | Polyester | 1.2 | 0 | 34 | 31.9 | 48.5 | 84.7 | 33.7 | 16 | 194.3 | 3.26 | 11.3 | 0.11 | 14.6 | 28.9 | 88 | 0.071 | 0.446 | 6.3
Head Hawk Power 17 (1.25) | 51 | Fast | Polyester | 1.25 | 5.2 | 35.8 | 33 | 54.5 | 80.9 | 33.3 | 15 | 203.5 | 7.06 | 17.31 | 0.11 | 24.5 | 48.3 | 81.7 | 0.073 | 0.545 | 7.5
Head Hawk Rough 17 | 51 | Fast | Polyester | 1.25 | 3 | 33.4 | 30.8 | 46.7 | 85.3 | 32.8 | 16.4 | 201.2 | 4.41 | 7.72 | 0 | 12.1 | 23.9 | 90.6 | 0.097 | 0.476 | 4.9
Head Hawk Touch 18 (1.20) | 51 | Fast | Polyester | 1.2 | 2.4 | 34.4 | 32 | 49.4 | 84.2 | 33.7 | 16 | 196 | 3.81 | 12.18 | 0.18 | 16.1 | 31.9 | 88.9 | 0.086 | 0.447 | 5.2
Head Hawk Touch 19 (1.15) | 51 | Fast | Polyester | 1.15 | 5.6 | 34.7 | 32 | 48.5 | 82.7 | 33.1 | 15.9 | 192 | 3.37 | 13.17 | 0.11 | 16.8 | 32.8 | 88.4 | 0.089 | 0.434 | 4.9
Head Lynx 16 (1.30) | 51 | Fast | Polyester | 1.3 | 4.2 | 36 | 33 | 49.8 | 78.3 | 32.2 | 14.8 | 185.7 | 7.17 | 15.22 | 0.72 | 23.2 | 45.6 | 85 | 0.075 | 0.525 | 7
Head Lynx 17 (1.25) | 51 | Fast | Polyester | 1.25 | 0 | 36.2 | 33.7 | 50.1 | 77.2 | 32.5 | 14.7 | 179.5 | 6.35 | 17.25 | 0.22 | 23.8 | 47 | 84.6 | 0.079 | 0.453 | 5.7
Head Lynx 18 (1.20) | 51 | Fast | Polyester | 1.2 | 8.8 | 36.4 | 33.8 | 49.2 | 77 | 32.6 | 14.9 | 174.9 | 5.6 | 17.34 | 0.17 | 23.2 | 45.6 | 85.2 | 0.074 | 0.469 | 6.3
Head Lynx Touch 16g (1.30) | 51 | Fast | Polyester | 1.3 | 9.4 | 33.8 | 31 | 52.5 | 87.5 | 34 | 16.1 | 221.7 | 4.76 | 10.94 | 0.16 | 15.9 | 31.3 | 87.4 | 0.083 | 0.511 | 6.2
Head Lynx Tour 16 (1.30) | 51 | Fast | Polyester | 1.3 | 8.8 | 33.4 | 30.9 | 53.8 | 89.1 | 34.4 | 16.8 | 228.6 | 4.41 | 11.03 | 0.02 | 15.4 | 30.5 | 87.6 | 0.085 | 0.519 | 6.1
Head Lynx Tour 17 (1.25) | 51 | Fast | Polyester | 1.25 | 9.4 | 33.3 | 30.9 | 51.2 | 89.5 | 34.6 | 16.5 | 217.7 | 3.35 | 8.91 | 0.2 | 12.3 | 24.6 | 89.7 | 0.079 | 0.564 | 7.1
Head Sonic Pro 16 | 51 | Fast | Polyester | 1.3 | 6.1 | 38.8 | 34.4 | 46.7 | 69 | 29.7 |  | 160.6 | 9.97 | 18.48 | 0.44 | 28.9 | 57 | 81.2 | 0.092 | 0.388 | 4.2
Head Sonic Pro 17 | 51 | Fast | Polyester | 1.251 | 6.1 | 38 | 34.1 | 47 | 69.9 | 29.8 |  | 164.6 | 8.75 | 18.93 | 0.15 | 27.8 | 54.9 | 83.9 | 0.087 | 0.342 | 3.9
Head Sonic Pro Edge 16 | 51 | Fast | Polyester | 1.3 | 3 | 34.6 | 31.8 | 48.7 | 80.5 | 32 | 15.5 | 194.9 | 4.74 | 14.18 | 0.6 | 19.6 | 38.5 | 87 | 0.076 | 0.363 | 4.8
Head Ultra Tour 16 | 51 | Fast | Polyester | 1.27 | 3.3 | 35.9 | 32.2 | 51.4 | 79.8 | 32.1 |  | 201.7 | 8.91 | 13.41 | 0.55 | 22.9 | 45.1 | 85.9 | 0.087 | 0.394 | 4.5
Head Ultratour 17 | 51 | Fast | Polyester | 1.2 | 6.7 | 35.2 | 32 | 52.3 | 80.9 | 32.3 |  | 207.5 | 9.39 | 12.78 | 0.59 | 22.7 | 44.9 | 85 | 0.094 | 0.383 | 4.1
IsoSpeed Axon Mono 16L | 51 | Fast | Polyester | 1.25 | 3.3 | 34.7 | 31.7 | 49.4 | 83.1 | 33 |  | 199.5 | 7.03 | 10.04 | 0.38 | 17.4 | 34.4 | 88.7 | 0.119 | 0.383 | 3.2
IsoSpeed Black Fire 17 | 51 | Fast | Polyester | 1.25 | 3 | 34.5 | 31.6 | 50.1 | 81.6 | 32.2 | 15.6 | 204.6 | 5.31 | 14.03 | 0.6 | 19.8 | 39.3 | 86.5 | 0.069 | 0.386 | 5.6
IsoSpeed Cream 17 (1.28) | 51 | Fast | Polyester | 1.28 | 0 | 34.9 | 32.3 | 45.6 | 82.2 | 33.2 | 15.9 | 177.7 | 6.84 | 7.1 | 0.33 | 14.3 | 28.1 | 89.7 | NA | NA | NA
IsoSpeed Pulse 16 | 51 | Fast | Polyester | 1.3 | 5.5 | 38.5 | 34 | 46.7 | 69.2 | 29.5 |  | 164.6 | 10.74 | 17.47 | 0.66 | 28.9 | 56.9 | 81.5 | 0.074 | 0.346 | 4.7
IsoSpeed Pulse 17 | 51 | Fast | Polyester | 1.2 | 6.1 | 38.7 | 34.2 | 45.9 | 69 | 29.5 |  | 159.4 | 9.04 | 18.42 | 0.72 | 28.2 | 55.6 | 83 | NA | NA | NA
IsoSpeed Pyramid 16 | 51 | Fast | Polyester | 1.3 | 3.9 | 38.2 | 34 | 49.8 | 71.9 | 30.6 |  | 174.9 | 10.32 | 18.31 | 0.79 | 29.3 | 58 | 83.5 | 0.081 | 0.571 | 7
IsoSpeed V18 19 (1.12) | 51 | Fast | Polyester | 1.12 | 4.2 | 35.9 | 33.1 | 48.5 | 78.9 | 32.7 | 15.3 | 180 | 4.32 | 15.86 | 0.33 | 20.5 | 40.4 | 86.5 | 0.094 | 0.483 | 5.1
Kirschbaum Black Shark 16 (1.30) | 51 | Fast | Polyester | 1.3 | 3 | 34.1 | 31 | 52.7 | 83.1 | 32.2 | 15.3 | 223.5 | 6.15 | 14.25 | 0.49 | 20.9 | 41.2 | 86.1 | 0.08 | 0.429 | 5.4
Kirschbaum Black Shark 17 (1.25) | 51 | Fast | Polyester | 1.25 | 3.9 | 34.3 | 31 | 51.4 | 82.9 | 32.2 | 15.9 | 216.6 | 6.11 | 12.95 | 0.42 | 19.4 | 38.4 | 88.2 | 0.072 | 0.421 | 5.8
Kirschbaum Competition 16/1.30 | 51 | Fast | Polyester | 1.3 | 2.7 | 35.6 | 32.1 | 53.1 | 80.5 | 32.2 |  | 210.3 | 8.71 | 14.8 | 0.57 | 24 | 47.5 | 84.6 | 0.082 | 0.403 | 4.9
Kirschbaum Competition 17 (1.25) | 51 | Fast | Polyester | 1.25 | 3.6 | 35.3 | 32 | 52.9 | 80 | 32 |  | 210.3 | 9.13 | 14.47 | 0.48 | 24 | 47.5 | 84.5 | 0.103 | 0.463 | 4.5
Kirschbaum Competition 17L (1.20) | 51 | Fast | Polyester | 1.2 | 4.2 | 35.9 | 32.1 | 48.1 | 76.5 | 30.6 |  | 190.3 | 7.96 | 14.4 | 0.44 | 22.7 | 45 | 86.1 | 0.103 | 0.422 | 4.1
Kirschbaum Flash 16 (1.25) | 51 | Fast | Polyester | 1.25 | 0 | 34.8 | 32 | 48.5 | 80.9 | 32.4 | 15.9 | 192.6 | 5.64 | 12.67 | 0.33 | 18.5 | 36.7 | 87.6 | NA | NA | NA
Kirschbaum Helix 16 | 51 | Fast | Polyester | 1.3 | 5.5 | 36.5 | 33 | 54.9 | 78.3 | 32.3 |  | 204.6 | 9.13 | 18.22 | 0.7 | 28 | 55.3 | 83 | 0.074 | 0.403 | 5.4
Kirschbaum Helix 17 | 51 | Fast | Polyester | 1.25 | 2.7 | 35.2 | 32 | 52.5 | 81.4 | 32.6 |  | 208.6 | 7.52 | 14.34 | 0.57 | 22.5 | 44.2 | 85.7 | 0.076 | 0.414 | 5.4
Kirschbaum Long Life 15 | 51 | Fast | Polyester | 1.38 | 2.1 | 35.6 | 32 | 58.2 | 81.4 | 32.6 |  | 231.5 | 10.3 | 17.27 | 0.55 | 28.2 | 55.4 | 80.3 | 0.094 | 0.43 | 4.6
Kirschbaum Max Power 16 (1.30) | 51 | Fast | Polyester | 1.3 | 3.6 | 32.7 | 30.2 | 52.3 | 92.6 | 35 | 16.6 | 233.2 | 2.93 | 7.44 | 0.24 | 10.6 | 20.9 | 90.4 | 0.078 | 0.46 | 5.9
Kirschbaum Max Power 17 (1.25) | 51 | Fast | Polyester | 1.25 | 2.4 | 32.7 | 30.1 | 53.8 | 93.1 | 35.1 | 16.6 | 240.6 | 3.57 | 7.99 | 0.35 | 11.9 | 23.5 | 90.1 | 0.089 | 0.485 | 5.4
Kirschbaum Max Power 18 (1.20) | 51 | Fast | Polyester | 1.2 | 0 | 32.9 | 30.6 | 52 | 91.9 | 35.1 | 16.5 | 226.3 | 2.87 | 7.94 | 0.26 | 11 | 21.8 | 89.1 | 0.08 | 0.491 | 6.1
Kirschbaum Max Power Rough 16 (1.30) | 51 | Fast | Polyester | 1.3 | 3.6 | 33.1 | 31 | 54.7 | 91.3 | 35.3 | 17 | 230.9 | 4.41 | 9.71 | 0.22 | 14.3 | 28.3 | 87.8 | 0.078 | 0.468 | 6
Kirschbaum Max Power Rough 17 (1.25) | 51 | Fast | Polyester | 1.25 | 2.7 | 33.2 | 31 | 52.9 | 90.4 | 35.1 | 16.8 | 223.5 | 4.08 | 9.02 | 0.29 | 13.5 | 26.4 | 89.7 | 0.088 | 0.496 | 5.6
Kirschbaum Max Power Rough 18 (1.20) | 51 | Fast | Polyester | 1.2 | 4.2 | 33.9 | 32 | 49.2 | 86 | 34.3 | 15.6 | 195.5 | 3.59 | 10.31 | 0.22 | 14.1 | 27.8 | 89.9 | 0.074 | 0.501 | 6.8
Kirschbaum P2 16/1.30 | 51 | Fast | Polyester | 1.3 | 2.4 | 34.4 | 31.4 | 53.1 | 84.9 | 33.3 |  | 218.9 | 6.99 | 11.93 | 0.49 | 19.4 | 38.3 | 86.3 | 0.079 | 0.412 | 5.2
Kirschbaum P2 17 (1.25) | 51 | Fast | Polyester | 1.25 | 2.4 | 33.5 | 30 | 52.3 | 86.2 | 32.3 |  | 235.5 | 6.2 | 10.56 | 0.44 | 17.2 | 33.9 | 89.7 | 0.095 | 0.465 | 4.9
Kirschbaum P2 17L (1.20) | 51 | Fast | Polyester | 1.2 | 3 | 35.3 | 32 | 49.6 | 79.8 | 31.9 |  | 197.2 | 6.75 | 13.85 | 0.48 | 21.2 | 41.6 | 85.2 | 0.092 | 0.441 | 4.8
Kirschbaum Pro Line Evolution 17 (1.25) | 51 | Fast | Polyester | 1.25 | 0 | 34 | 31.9 | 52 | 88.2 | 35.2 | 16.8 | 208 | 4.04 | 10.36 | 0.27 | 14.6 | 28.9 | 88.9 | 0.09 | 0.437 | 4.9
Kirschbaum Pro Line I 1.30 | 51 | Fast | Polyester | 1.3 | 2 | 35.2 | 32 | 56.4 | 83.6 | 33.4 |  | 224.6 | 8.6 | 15.06 | 0.6 | 24.3 | 47.8 | 84.3 | 0.081 | 0.358 | 4.4
Kirschbaum Pro Line I 17 (1.25) | 51 | Fast | Polyester | 1.25 | 3 | 35.9 | 32 | 51.6 | 77.2 | 30.8 |  | 204.6 | 8.49 | 16.72 | 0.55 | 25.8 | 50.8 | 83.2 | 0.091 | 0.375 | 4.1
Kirschbaum Pro Line I 17L (1.20) | 51 | Fast | Polyester | 1.2 | 3.3 | 36.3 | 32.6 | 51.2 | 75.9 | 30.9 |  | 194.9 | 9.33 | 16.65 | 0.51 | 26.5 | 52.2 | 83.7 | 0.089 | 0.351 | 3.9
Kirschbaum Pro Line I 18L (1.15) | 51 | Fast | Polyester | 1.15 | 4.2 | 36.3 | 32.9 | 50.5 | 76.1 | 31.4 |  | 189.2 | 8.6 | 16.54 | 0.44 | 25.6 | 50.4 | 84.5 | 0.086 | 0.377 | 4.4
Kirschbaum Pro Line II 1.30 | 51 | Fast | Polyester | 1.3 | 2.7 | 35.8 | 32.2 | 53.4 | 80.5 | 32.3 |  | 209.7 | 8.53 | 15.13 | 0.49 | 24 | 47.6 | 85.6 | 0.078 | 0.444 | 5.7
Kirschbaum Pro Line II 17 (1.25) | 51 | Fast | Polyester | 1.25 | 3.9 | 35.3 | 32 | 50.7 | 79.2 | 31.7 |  | 201.2 | 8 | 14.28 | 0.5 | 22.7 | 44.9 | 84.5 | 0.101 | 0.47 | 4.7
Kirschbaum Pro Line II 17L (1.20) | 51 | Fast | Polyester | 1.2 | 3.9 | 35.9 | 32.1 | 49 | 76.7 | 30.8 |  | 193.2 | 8.56 | 14.29 | 0.51 | 23.4 | 46 | 86.3 | 0.09 | 0.436 | 4.8
Kirschbaum Pro Line II 18 (1.15) | 51 | Fast | Polyester | 1.15 | 4.5 | 36.2 | 32.5 | 47.6 | 75.2 | 30.6 |  | 182.9 | 8.36 | 14.69 | 0.48 | 23.6 | 46.4 | 87.6 | 0.097 | 0.435 | 4.5
Kirschbaum Pro Line X 16 (1.30) | 51 | Fast | Polyester | 1.3 | 2.4 | 32.7 | 29.8 | 52.5 | 89.7 | 33.4 |  | 240 | 4.19 | 9.18 | 0.42 | 13.7 | 27.2 | 88 | 0.08 | 0.41 | 5.1
Kirschbaum Pro Line X 17 (1.25) | 51 | Fast | Polyester | 1.25 | 2.4 | 34 | 31 | 51.6 | 84 | 32.5 |  | 218.3 | 7.19 | 11.07 | 0.49 | 18.7 | 37 | 86.9 | 0.089 | 0.423 | 4.8
Kirschbaum Spiky Shark 16 | 51 | Fast | Polyester | 1.3 | 3.3 | 35.5 | 32 | 54.5 | 81.8 | 32.7 |  | 216 | 8.36 | 15.04 | 0.64 | 24 | 47.4 | 85.6 | 0.072 | 0.541 | 7.5
Kirschbaum Spiky Shark 17 | 51 | Fast | Polyester | 1.25 | 4.5 | 36.4 | 32.9 | 52.7 | 77.2 | 31.7 |  | 197.7 | 10.65 | 15.77 | 0.71 | 27.1 | 53.5 | 83.5 | 0.072 | 0.533 | 7.4
Kirschbaum Super Smash 16/1.30 | 51 | Fast | Polyester | 1.3 | 2.3 | 35.8 | 32 | 56 | 81.4 | 32.6 |  | 221.7 | 8.49 | 16.72 | 0.48 | 25.6 | 50.7 | 80.8 | 0.08 | 0.424 | 5.3
Kirschbaum Super Smash 17 (1.25) | 51 | Fast | Polyester | 1.25 | 2.7 | 35.3 | 31.9 | 52.9 | 79.8 | 31.9 |  | 210.9 | 8.07 | 15.79 | 0.51 | 24.5 | 48 | 83.2 | 0.08 | 0.453 | 5.7
Kirschbaum Super Smash Spiky 1.20 | 51 | Fast | Polyester | 1.2 | 3.9 | 36.3 | 32.4 | 52.9 | 77.6 | 31.5 |  | 205.2 | 9.88 | 16.17 | 0.66 | 26.7 | 52.7 | 83.7 | 0.095 | 0.48 | 5.1
Kirschbaum Super Smash Spiky 16/1.30 | 51 | Fast | Polyester | 1.3 | 2.4 | 36.1 | 32.4 | 56 | 79.6 | 32.2 |  | 216.6 | 10.1 | 17.05 | 0.53 | 27.8 | 54.6 | 80.6 | 0.09 | 0.446 | 5
Kirschbaum Super Smash Spiky 17 (1.25) | 51 | Fast | Polyester | 1.25 | 3 | 35.5 | 32 | 54 | 79.4 | 31.8 |  | 214.3 | 9.26 | 16.04 | 0.55 | 25.8 | 51 | 82.8 | 0.074 | 0.386 | 5.2
Kirschbaum Touch Turbo 1.30 | 51 | Fast | Polyester | 1.3 | 2.4 | 35 | 31.8 | 54.5 | 82.5 | 32.8 |  | 218.3 | 7.65 | 14.93 | 0.58 | 23.2 | 45.7 | 82.8 | 0.085 | 0.45 | 5.3
Kirschbaum Touch Turbo 16L (1.275) | 51 | Fast | Polyester | 1.275 | 3 | 35.9 | 32 | 49.4 | 76.1 | 30.5 |  | 196 | 8 | 16.02 | 0.59 | 24.7 | 48.5 | 84.5 | 0.075 | 0.403 | 5.4
Kirschbaum Touch Turbo 17 (1.25) | 51 | Fast | Polyester | 1.25 | 2.7 | 35.2 | 31.9 | 50.9 | 79.2 | 31.6 |  | 203.5 | 7.74 | 14.71 | 0.51 | 22.9 | 45.3 | 84.3 | 0.084 | 0.44 | 5.2
Kirschbaum Xplosive Speed 1.25 | 51 | Fast | Polyester | 1.25 | 0 | 35.6 | 33 | 49.8 | 79.6 | 32.9 | 15.2 | 185.7 | 7.34 | 13.52 | 0.14 | 20.9 | 41.4 | 86.5 | 0.082 | 0.585 | 7.1
Kirschbaum Xplosive Speed 1.30 | 51 | Fast | Polyester | 1.3 | 4.2 | 35.5 | 32.9 | 51.4 | 80.5 | 33.1 | 15.3 | 193.2 | 8.56 | 13.05 | 0.36 | 22.1 | 43.3 | 86.9 | 0.102 | 0.577 | 5.7
Klip Hardcore 16/1.30 | 51 | Fast | Polyester | 1.3 | 2.7 | 36.6 | 33 | 51.6 | 77.6 | 32 |  | 193.2 | 8.03 | 16.72 | 0.5 | 25.1 | 49.8 | 83.2 | 0.092 | 0.432 | 4.7
Klip K-Boom 16/1.30 | 51 | Fast | Polyester | 1.3 | 2.4 | 33.6 | 31 | 56.2 | 90 | 34.9 |  | 237.2 | 6.55 | 10.26 | 0.44 | 17.2 | 34 | 87.2 | 0.093 | 0.38 | 4.1
Klip K-Boom 18 (1.20) | 51 | Fast | Polyester | 1.2 | 6.1 | 34.7 | 32 | 48.1 | 83.3 | 33.3 | 15.6 | 190.3 | 3.37 | 12.25 | 0.37 | 15.9 | 31.5 | 87 | 0.075 | 0.463 | 6.2
LaserFibre JB Tour 100 17g (1.25) | 51 | Fast | Polyester | 1.25 | 0 | 35.3 | 32.1 | 53.6 | 82 | 32.9 | 15.3 | 210.9 | 6 | 16.28 | 0.17 | 22.5 | 44.3 | 84.3 | 0.114 | 0.529 | 4.6
LaserFibre Native Tour 17 (1.25) | 51 | Fast | Polyester | 1.25 | 2.4 | 35.5 | 32.2 | 50.9 | 78.7 | 31.7 | 14.9 | 200 | 6.9 | 16.04 | 0.46 | 23.4 | 46.1 | 83.9 | 0.102 | 0.5 | 4.9
LaserFibre Vorso 16 (1.28) | 51 | Fast | Polyester | 1.28 | 2.4 | 36.8 | 34 | 51.4 | 76.1 | 32.4 | 14.8 | 180.6 | 6.5 | 19.44 | 0.19 | 26.2 | 51.5 | 85.2 | 0.078 | 0.501 | 6.4
LaserFibre Vorso 17 (1.23) | 51 | Fast | Polyester | 1.23 | 2.7 | 36.1 | 33.5 | 49.2 | 78.7 | 33 | 15.4 | 177.7 | 5.12 | 16.05 | 0.22 | 21.4 | 42.2 | 87 | 0.079 | 0.486 | 6.2
Leopard Plus Control 16 | 51 | Fast | Polyester | 1.3 | 2.1 | 34.5 | 31.4 | 54.9 | 85.8 | 33.7 |  | 225.7 | 7.28 | 12.57 | 0.44 | 20.3 | 40 | 85 | 0.097 | 0.378 | 3.9
L-Tec Premium 3S 16L (1.25) | 51 | Fast | Polyester | 1.25 | 3.9 | 34 | 30.9 | 51.8 | 84.9 | 32.8 |  | 220 | 5.8 | 11.84 | 0.42 | 18.1 | 35.6 | 87.8 | 0.115 | 0.465 | 4
L-Tec Premium 4S 16L (1.25) | 51 | Fast | Polyester | 1.25 | 3 | 33.5 | 30.1 | 52 | 85.3 | 32 |  | 233.7 | 5.78 | 11.71 | 0.42 | 17.9 | 35.3 | 87.2 | 0.071 | 0.479 | 6.7
L-Tec Premium 5S 16L (1.25) | 51 | Fast | Polyester | 1.25 | 3.6 | 34.2 | 31 | 49.8 | 82.2 | 31.9 |  | 210.3 | 6.33 | 11.93 | 0.42 | 18.7 | 36.8 | 88.2 | 0.104 | 0.411 | 4
L-Tec Premium OS 17 (1.23) | 51 | Fast | Polyester | 1.23 | 2.7 | 33.3 | 30 | 49.6 | 86.2 | 32.3 |  | 224 | 4.06 | 10.12 | 0.42 | 14.6 | 28.8 | 87 | 0.098 | 0.402 | 4.1
L-Tec Premium Pro OS 16L | 51 | Fast | Polyester | 1.28 | 2.1 | 32.4 | 29.4 | 53.8 | 91.5 | 33.6 |  | 253.7 | 4.37 | 8.62 | 0.4 | 13.5 | 26.4 | 89.9 | 0.094 | 0.4 | 4.3
Luxilon 4G 16 (1.30) | 51 | Fast | Polyester | 1.3 | 1.8 | 31.2 | 29 | 59.3 | 98.6 | 35.7 | 17.3 | 286.9 | 3.97 | 7.61 | 0.33 | 11.9 | 23.5 | 90.1 | NA | NA | NA
Luxilon 4G 16L (1.25) | 51 | Fast | Polyester | 1.25 | 2.4 | 31.8 | 29 | 53.6 | 93.7 | 34 | 17.1 | 258.9 | 3.55 | 6.97 | 0.29 | 10.8 | 21.3 | 90.8 | 0.095 | 0.366 | 3.9
Luxilon 4G Rough 16L | 51 | Fast | Polyester | 1.25 | 3.3 | 33.9 | 32 | 54.5 | 89.5 | 35.8 | 17.9 | 216 | 5.34 | 10.32 | 0.99 | 16.8 | 32.8 | 89.7 | 0.094 | 0.399 | 4.2
Luxilon 4G S 15 | 51 | Fast | Polyester | 1.41 | 1.8 | 30.8 | 28.1 | 61.3 | 100.3 | 35.3 | 17.9 | 314.3 | 3.33 | 8.25 | 0.35 | 11.9 | 23.5 | 91.8 | NA | NA | NA
Luxilon 4G Soft 1.25 | 51 | Fast | Polyester | 1.25 | 2.4 | 33.5 | 31 | 51.4 | 89.5 | 34.7 | 16.4 | 217.2 | 3.62 | 8.93 | 0.35 | 13 | 25.4 | 90.1 | 0.078 | 0.522 | 6.7
Luxilon Adrenaline 16 | 51 | Fast | Polyester | 1.3 | 2.7 | 35.4 | 32 | 53.6 | 81.8 | 32.7 |  | 212.6 | 8.45 | 14.18 | 0.37 | 22.9 | 45.3 | 86.1 | 0.103 | 0.372 | 3.6
Luxilon Adrenaline 16L/1.25 | 51 | Fast | Polyester | 1.25 | 3.3 | 35.1 | 32 | 51.2 | 79.8 | 31.9 |  | 202.9 | 8.51 | 13.55 | 0.44 | 22.5 | 44.3 | 86.1 | 0.103 | 0.356 | 3.5
Luxilon Adrenaline 17/1.20 | 51 | Fast | Polyester | 1.2 | 3 | 34.8 | 31.9 | 52 | 82 | 32.6 |  | 208 | 7.36 | 13.37 | 0.47 | 21.2 | 41.8 | 86.3 | 0.131 | 0.384 | 2.9
Luxilon Adrenaline Rough 16L/1.25 | 51 | Fast | Polyester | 1.25 | 4.2 | 35.1 | 31.8 | 50.5 | 78.9 | 31.4 |  | 202.9 | 8.75 | 13.46 | 0.53 | 22.7 | 44.8 | 85.9 | 0.13 | 0.432 | 3.3
Luxilon ALU Power 125/16L | 51 | Fast | Polyester | 1.25 | 3 | 35.5 | 32.7 | 54.9 | 82.5 | 33.7 |  | 209.2 | 8.58 | 14.62 | 0.42 | 23.6 | 46.6 | 85 | 0.077 | 0.446 | 5.8
Luxilon ALU Power Feel 18/1.20 | 51 | Fast | Polyester | 1.2 | 3.9 | 35.7 | 33.1 | 50.3 | 81.4 | 33.6 | 15.5 | 186.9 | 5.98 | 13.69 | 2.1 | 21.8 | 42.9 | 87 | 0.074 | 0.396 | 5.4
Luxilon ALU Power Rough 16L (1.25) | 51 | Fast | Polyester | 1.25 | 0 | 34.9 | 32.2 | 53.1 | 84 | 33.8 | 15.6 | 209.2 | 5.6 | 14.25 | 0.22 | 20.1 | 39.6 | 87.4 | 0.077 | 0.498 | 6.5
Luxilon Alu Power Soft 1.25 | 51 | Fast | Polyester | 1.25 | 3.6 | 34.9 | 32 | 50.1 | 82.7 | 33.1 | 15.5 | 197.7 | 5.53 | 12.56 | 0.48 | 18.5 | 36.6 | 88.2 | 0.074 | 0.514 | 6.9
Luxilon Alu Power Vibe 16 (1.25) | 51 | Fast | Polyester | 1.25 | 0 | 34.4 | 31.9 | 52 | 85.6 | 34 | 15.5 | 208 | 5.25 | 12 | 0.13 | 17.4 | 34.3 | 86.9 | 0.107 | 0.533 | 5
Luxilon Big Banger Ace 18 (1.12) | 51 | Fast | Polyester | 1.12 | 3.3 | 35.8 | 32 | 51.4 | 79.2 | 31.7 |  | 203.5 | 8.71 | 14.27 | 0.42 | 23.4 | 46.1 | 85.4 | 0.106 | 0.419 | 4
Luxilon Big Banger ALU Power Fluoro 17 | 51 | Fast | Polyester | 1.23 | 3.3 | 35.5 | 32 | 52.3 | 80.5 | 32.2 |  | 206.9 | 8.38 | 13.92 | 0.42 | 22.7 | 44.8 | 87 | NA | NA | NA
Luxilon Big Banger ALU Power Spin 127/16 | 51 | Fast | Polyester | 1.27 | 2.7 | 35.2 | 32.1 | 54 | 82.5 | 33.1 |  | 213.7 | 8.16 | 14.18 | 0.46 | 22.7 | 45 | 85.7 | 0.106 | 0.454 | 4.3
Luxilon Big Banger Original 130/16 | 51 | Fast | Polyester | 1.3 | 2.7 | 35.8 | 32.9 | 56.9 | 82 | 33.8 |  | 213.2 | 9.53 | 16.1 | 0.44 | 26 | 51.4 | 85.2 | 0.082 | 0.396 | 4.8
Luxilon Big Banger Rough 130/16 | 51 | Fast | Polyester | 1.3 | 3 | 35.8 | 33 | 56.9 | 81.8 | 33.7 |  | 212.6 | 10.91 | 14.94 | 0.5 | 26.2 | 52 | 84.1 | 0.092 | 0.405 | 4.4
Luxilon Big Banger Timo 17 (1.22) | 51 | Fast | Polyester | 1.22 | 3 | 35.2 | 32 | 52 | 80.7 | 32.3 |  | 206.9 | 7.96 | 14.16 | 0.38 | 22.5 | 44.3 | 85.9 | 0.098 | 0.382 | 3.9
Luxilon Big Banger TiMO 17L (1.17) | 51 | Fast | Polyester | 1.17 | 3.6 | 36 | 32.2 | 52 | 80 | 32.2 |  | 204 | 8.56 | 14.27 | 0.44 | 23.4 | 45.9 | 86.5 | 0.094 | 0.413 | 4.4
Luxilon Big Banger Timo 18 (1.10) | 51 | Fast | Polyester | 1.1 | 3.3 | 36 | 32.8 | 49.8 | 78.1 | 31.9 |  | 189.2 | 8.38 | 14.29 | 0.38 | 22.9 | 45.4 | 85.9 | 0.107 | 0.382 | 3.6
Luxilon Big Banger XP 125/16L | 51 | Fast | Polyester | 1.25 | 88.2 | 35.8 | 32.7 | 55.1 | 81.4 | 33.3 |  | 209.2 | 641.65 | -617.26 | 0.49 | 24.9 | 49 | 84.6 | 0.099 | 0.407 | 4.1
Luxilon Big Banger XP 15L (1.38) | 51 | Fast | Polyester | 1.38 | 2.4 | 34.5 | 31.2 | 56.7 | 83.3 | 32.5 |  | 236.6 | 9.26 | 14.65 | 0.44 | 24.3 | 48 | 84.5 | 0.106 | 0.378 | 3.6
Luxilon ECO Power 17 (1.25) | 51 | Fast | Polyester | 1.25 | 0 | 34.8 | 32.2 | 49.8 | 83.3 | 33.5 | 15.8 | 194.9 | 4.17 | 13.03 | 0.31 | 17.4 | 34.5 | 86.3 | 0.062 | 0.512 | 8.3
Luxilon Element 1.30 | 51 | Fast | Polyester | 1.3 | 3 | 35.9 | 33.1 | 51.6 | 80.5 | 33.3 | 15.3 | 191.5 | 6.75 | 15.19 | 0.56 | 22.5 | 44.3 | 86.5 | 0.068 | 0.446 | 6.6
Luxilon Element 16L (1.25) | 51 | Fast | Polyester | 1.25 | 0 | 34.2 | 32 | 52.5 | 86.2 | 34.5 | 16.2 | 208 | 4.83 | 12.09 | 0.11 | 17 | 33.6 | 88.2 | 0.078 | 0.431 | 5.5
Luxilon Element Rough 16 (1.30) | 51 | Fast | Polyester | 1.3 | 9.1 | 34.2 | 31.9 | 49.8 | 83.1 | 33.2 | 16.4 | 198.3 | 4.45 | 12.97 | 0.29 | 17.6 | 34.9 | 87.6 | 0.07 | 0.487 | 7
Luxilon LXN Smart 16 (1.30) | 51 | Fast | Polyester | 1.3 | 2.4 | 35.3 | 32.6 | 54.5 | 82.2 | 33.5 | 15.3 | 208.6 | 7.56 | 15.31 | 0.4 | 23.4 | 45.9 | 85.7 | NA | NA | NA
Luxilon LXN Smart 16L (1.25) | 51 | Fast | Polyester | 1.25 | 4.5 | 35.2 | 32.4 | 52 | 81.4 | 33 | 15.5 | 201.2 | 7.32 | 13.96 | 0.4 | 21.6 | 42.7 | 86.5 | 0.079 | 0.54 | 6.8
Luxilon M2 Plus 130/16 | 51 | Fast | Polyester | 1.3 | 2.9 | 36.3 | 33 | 54.2 | 79.4 | 32.7 |  | 202.9 | 9.15 | 16.61 | 0.59 | 26.2 | 52 | 82.6 | NA | NA | NA
Luxilon M2 Pro 125/16 | 51 | Fast | Polyester | 1.25 | 3.6 | 36.9 | 33.9 | 51.4 | 75.4 | 32 |  | 181.7 | 9.7 | 16.81 | 0.4 | 26.9 | 53 | 83.2 | 0.098 | 0.348 | 3.6
Luxilon Monotec Super Poly 1.25/16L | 51 | Fast | Polyester | 1.25 | 2.4 | 34.4 | 31.5 | 56.9 | 85.8 | 33.8 |  | 233.2 | 7.36 | 14.58 | 0.45 | 22.3 | 44.1 | 86.3 | 0.116 | 0.377 | 3.3
Luxilon Monotec Supersense 16L/1.25 | 51 | Fast | Polyester | 1.25 | 3 | 34.3 | 32 | 52.9 | 79.8 | 32 |  | 209.7 | 9.83 | 13.88 | 0.48 | 24.3 | 47.7 | 93.5 | 0.172 | 0.362 | 2.1
Luxilon Monotec Zolo 125/16 | 51 | Fast | Polyester | 1.25 | 3 | 35.5 | 32.1 | 54 | 80.7 | 32.3 |  | 213.2 | 9.26 | 14.76 | 0.46 | 24.5 | 48.3 | 85 | NA | NA | NA
Luxilon Monotec Zolo 15L | 51 | Fast | Polyester | 1.35 | 2.4 | 35.2 | 32 | 55.3 | 82.7 | 33 |  | 219.5 | 8.53 | 14.85 | 0.48 | 23.8 | 47 | 84.1 | 0.083 | 0.382 | 4.6
Luxilon Savage 16/1.27 | 51 | Fast | Polyester | 1.27 | 2.4 | 34.4 | 31.2 | 56 | 83.8 | 32.7 |  | 234.3 | 7.98 | 15.02 | 0.44 | 23.4 | 46.2 | 84.3 | 0.117 | 0.399 | 3.4
Mantis Comfort Poly 16 | 51 | Fast | Polyester | 1.3 | 2.4 | 34.5 | 31 | 53.1 | 83.8 | 32.5 |  | 224.6 | 7.3 | 12.68 | 0.4 | 20.3 | 40.2 | 86.3 | 0.092 | 0.438 | 4.8
Mantis Power Poly 17 | 51 | Fast | Polyester | 1.25 | 2.4 | 35.2 | 32 | 51.2 | 80.5 | 32.2 |  | 203.5 | 7.89 | 13.48 | 0.46 | 21.8 | 43 | 85.6 | 0.086 | 0.417 | 4.8
MSV Co.-Focus 16L | 51 | Fast | Polyester | 1.27 | 3.3 | 36.8 | 33 | 49.6 | 75.6 | 31.2 |  | 184.6 | 8.78 | 15.79 | 0.64 | 25.1 | 49.7 | 85.2 | 0.089 | 0.377 | 4.2
MSV Co-Focus 17L (1.18) | 51 | Fast | Polyester | 1.18 | 0 | 34.8 | 32.3 | 47.6 | 82.9 | 33.4 | 16.4 | 185.7 | 3.46 | 12.02 | 0.25 | 15.7 | 31 | 88.5 | 0.068 | 0.493 | 7.2
MSV Focus Evo 16 | 51 | Fast | Polyester | 1.3 | 2.4 | 34.8 | 31.4 | 55.1 | 83.8 | 32.9 |  | 226.3 | 8.4 | 13.61 | 0.53 | 22.5 | 44.4 | 84.8 | 0.08 | 0.394 | 4.9
MSV Focus Evo 17 | 51 | Fast | Polyester | 1.25 | 3 | 35.5 | 32 | 52 | 80 | 31.9 |  | 206.9 | 7.94 | 14.84 | 0.6 | 23.4 | 46.1 | 85.2 | 0.098 | 0.443 | 4.5
MSV Focus Hex 17L (1.18) | 51 | Fast | Polyester | 1.18 | 3 | 33.3 | 30.1 | 49.8 | 87.1 | 32.7 | 16.4 | 224 | 3.7 | 9.8 | 0.44 | 13.9 | 27.5 | 88.2 | 0.072 | 0.466 | 6.5
MSV Focus Hex Soft 17 (1.25) | 51 | Fast | Polyester | 1.25 | 3 | 31.9 | 29.8 | 49.8 | 86 | 32.1 | 17.6 | 228 | 4.63 | 9.88 | 0.42 | 15 | 29.4 | 91.4 | 0.075 | 0.469 | 6.3
MSV Focus Hex Soft 17L (1.20) | 51 | Fast | Polyester | 1.2 | 0 | 33.9 | 31.8 | 48.5 | 86.4 | 34.4 | 16.6 | 194.3 | 3.29 | 9.53 | 0.28 | 13 | 25.8 | 89.7 | 0.081 | 0.594 | 7.3
MSV Focus-Hex +38 16L (1.25) | 51 | Fast | Polyester | 1.25 | 2.7 | 37.5 | 34 | 49.2 | 73 | 31 | 14.2 | 173.2 | 7.41 | 19.5 | 0.22 | 27.1 | 53.5 | 81.5 | 0.08 | 0.613 | 7.7
MSV Focus-Hex 16 (1.23) | 51 | Fast | Polyester | 1.23 | 2.4 | 33.6 | 31.1 | 52 | 88.2 | 34.2 | 16.8 | 218.9 | 4.15 | 10.41 | 0.2 | 14.8 | 29.1 | 89.1 | 0.082 | 0.619 | 7.5
MSV Focus-Hex 16 (1.27) | 51 | Fast | Polyester | 1.27 | 9.1 | 35.9 | 33 | 49.6 | 78.7 | 32.5 | 15.8 | 185.7 | 6.7 | 14.96 | 0.28 | 21.8 | 43.3 | 84.6 | 0.071 | 0.61 | 8.6
MSV Hepta-Twist 16 | 51 | Fast | Polyester | 1.3 | 4.2 | 36.5 | 32.7 | 49.6 | 74.7 | 30.5 |  | 188.6 | 9.44 | 16.03 | 0.55 | 26 | 51.3 | 84.1 | 0.093 | NA | 0
MSV Hepta-Twist 17 | 51 | Fast | Polyester | 1.25 | 5.5 | 36.6 | 33 | 48.5 | 74.5 | 30.7 |  | 181.2 | 8.69 | 16.17 | 0.59 | 25.4 | 50.2 | 84.1 | 0.085 | 0.482 | 5.7
One Strings Carbon NRG 16 | 51 | Fast | Polyester | 1.3 | 3.3 | 36 | 33 | 48.3 | 78.3 | 32.2 | 15 | 180 | 6 | 14.86 | 0.58 | 21.4 | 42.3 | 83.4 | 0.082 | 0.419 | 5.1
One Strings Carbon Tour 17 (1.25) | 51 | Fast | Polyester | 1.25 | 2.4 | 33.1 | 30.6 | 52.7 | 91.1 | 34.8 | 17.1 | 229.2 | 4.26 | 8.16 | 0.48 | 13 | 25.4 | 89.1 | NA | NA | NA
Pacific ATP Poly Power Pro 16L | 51 | Fast | Polyester | 1.25 | 3 | 36.3 | 33 | 52 | 77.6 | 32 |  | 194.3 | 8.6 | 16.63 | 0.68 | 26 | 51.1 | 83.7 | 0.092 | 0.461 | 5
Pacific Poly Force 16L | 51 | Fast | Polyester | 1.29 | 2.7 | 35.5 | 32.1 | 52.9 | 80.9 | 32.5 |  | 208 | 7.98 | 14.69 | 0.53 | 23.2 | 45.7 | 85.9 | 0.081 | 0.361 | 4.5
Pacific Poly Force 17 | 51 | Fast | Polyester | 1.24 | 2.1 | 33.8 | 31 | 55.3 | 87.8 | 34.1 |  | 233.2 | 7.1 | 11.01 | 0.51 | 18.5 | 36.7 | 88.5 | 0.08 | 0.356 | 4.5
Pacific Poly Force Xtreme 16L | 51 | Fast | Polyester | 1.25 | 2.4 | 34.3 | 32.1 | 55.1 | 86.4 | 34.7 |  | 218.3 | 6.53 | 12.88 | 0.66 | 20.1 | 39.6 | 84.3 | 0.098 | 0.488 | 5
Pacific Poly Power Pro 16 (1.30) | 51 | Fast | Polyester | 1.3 | 2.7 | 35.7 | 32.9 | 51.8 | 80.9 | 33.2 | 15.6 | 194.9 | 6.13 | 15.59 | 0.45 | 22.3 | 43.7 | 85 | 0.059 | 0.489 | 8.3
Pacific Poly Power Pro 16L (1.25) | 51 | Fast | Polyester | 1.25 | 10.3 | 36.5 | 33.7 | 50.3 | 77.2 | 32.5 | 15.1 | 180 | 6.02 | 17.82 | 0.22 | 24 | 47.4 | 84.1 | 0.088 | 0.462 | 5.3
Pacific X Force 16L (1.29) | 51 | Fast | Polyester | 1.29 | 3 | 33.4 | 31 | 52 | 90.4 | 35 | 17.1 | 219.5 | 3.26 | 9.09 | 0.33 | 12.8 | 25 | 88.7 | 0.108 | 0.476 | 4.4
Pacific X Force 17 | 51 | Fast | Polyester | 1.24 | 1.8 | 33.9 | 31 | 53.4 | 86.2 | 33.4 |  | 225.7 | 6.37 | 11.5 | 0.5 | 18.3 | 36.2 | 85.7 | 0.081 | 0.367 | 4.5
Pacific X Force 18 | 51 | Fast | Polyester | 1.19 | 2.4 | 34.5 | 31.8 | 52 | 84.5 | 33.6 |  | 208.6 | 5.82 | 12.42 | 0.51 | 18.7 | 37 | 86.1 | 0.077 | 0.361 | 4.7
Pacific XCite 16 (1.30) | 51 | Fast | Polyester | 1.3 | 7.6 | 33.4 | 31 | 52 | 89.5 | 34.7 | 16.9 | 220 | 3.53 | 9.73 | 0.31 | 13.5 | 26.7 | 87.6 | 0.076 | 0.499 | 6.6
Pacific XCite 16L (1.25) | 51 | Fast | Polyester | 1.25 | 10.6 | 34 | 31.6 | 50.7 | 87.5 | 34.6 | 17.2 | 206.3 | 3.86 | 10.04 | 0.22 | 14.1 | 27.8 | 87.6 | 0.079 | 0.458 | 5.8
Poly Star Classic 16 (1.30) | 51 | Fast | Polyester | 1.3 | 3 | 37.3 | 33 | 49.8 | 72.8 | 30.1 |  | 185.7 | 9.5 | 18.11 | 0.71 | 28.2 | 55.8 | 81.5 | 0.111 | 0.466 | 4.2
Poly Star Classic 16L (1.25) | 51 | Fast | Polyester | 1.25 | 3.9 | 37.5 | 33.6 | 48.5 | 71.9 | 30.2 |  | 174.9 | 9.15 | 18.13 | 0.35 | 27.6 | 54.5 | 81.7 | 0.083 | 0.368 | 4.4
Poly Star Classic 17 (1.20) | 51 | Fast | Polyester | 1.2 | 4.5 | 38.9 | 34.5 | 48.7 | 68.6 | 29.6 |  | 166.9 | 10.3 | 20.53 | 0.42 | 31.3 | 61.6 | 78.7 | 0.09 | 0.362 | 4
Poly Star Energy 16 (1.30) | 51 | Fast | Polyester | 1.3 | 4.5 | 39.3 | 34.5 | 50.7 | 68.4 | 29.4 |  | 173.2 | 11.49 | 21.59 | 0.53 | 33.5 | 66.3 | 76.6 | 0.089 | 0.354 | 4
Poly Star Energy 16L (1.25) | 51 | Fast | Polyester | 1.25 | 5.2 | 39.6 | 35 | 51.2 | 68.1 | 29.8 |  | 169.7 | 12.86 | 21.06 | 0.57 | 34.4 | 68 | 75.5 | 0.096 | 0.354 | 3.7
Poly Star Energy 17 (1.20) | 51 | Fast | Polyester | 1.2 | 4.5 | 39.2 | 34.7 | 49 | 68.1 | 29.5 |  | 165.2 | 12.13 | 19.56 | 0.57 | 32.2 | 63.6 | 77.3 | 0.092 | 0.366 | 4
Poly Star Strike 16 (1.30) | 51 | Fast | Polyester | 1.3 | 3 | 36.2 | 32.1 | 50.9 | 77.4 | 31.1 |  | 201.2 | 8.78 | 15.57 | 0.57 | 24.9 | 49.1 | 82.8 | 0.081 | 0.414 | 5.1
Poly Star Strike 16L (1.25) | 51 | Fast | Polyester | 1.25 | 3.9 | 37 | 33.1 | 49.4 | 74.7 | 30.8 |  | 184 | 8.16 | 17.36 | 0.55 | 26 | 51.4 | 82.1 | 0.087 | 0.415 | 4.8
Poly Star Turbo 16 (1.30) | 51 | Fast | Polyester | 1.3 | 5.5 | 39.6 | 35 | 49.8 | 67.5 | 29.5 |  | 165.2 | 12.39 | 20.73 | 0.69 | 33.7 | 66.7 | 77.3 | 0.101 | 0.534 | 5.3
Poly Star Turbo 16L (1.25) | 51 | Fast | Polyester | 1.25 | 7.6 | 39.2 | 35 | 50.7 | 69 | 30.1 |  | 168.6 | 13.23 | 19.3 | 0.37 | 32.9 | 64.9 | 77.8 | 0.105 | 0.521 | 5
Polyfibre Black Venom 16 (1.30) | 51 | Fast | Polyester | 1.3 | 3.9 | 37.5 | 33.4 | 49.4 | 71.9 | 30 |  | 180 | 9.9 | 18.35 | 0.6 | 28.9 | 56.9 | 80.6 | 0.097 | 0.42 | 4.3
Polyfibre Black Venom 16L (1.25) | 51 | Fast | Polyester | 1.25 | 4.8 | 38.5 | 34 | 48.5 | 69.2 | 29.4 |  | 170.3 | 10.52 | 19.45 | 0.68 | 30.6 | 60.4 | 79.9 | NA | NA | NA
Polyfibre Black Venom Rough 16L (1.25) | 51 | Fast | Polyester | 1.25 | 0 | 38.5 | 35.4 | 49.8 | 69.9 | 30.9 | 13.7 | 162.3 | 8.38 | 22.21 | 0.26 | 30.9 | 60.8 | 80.8 | 0.085 | 0.531 | 6.2
Polyfibre Cobra 17/1.20 | 51 | Fast | Polyester | 1.2 | 4.8 | 39.9 | 35.4 | 47.6 | 66.6 | 29.5 |  | 154.3 | 10.47 | 21.15 | 0.67 | 32.2 | 63.7 | 79.6 | 0.107 | 0.385 | 3.6
Polyfibre Hexablade 16L (1.25) | 51 | Fast | Polyester | 1.25 | 4.2 | 38.8 | 34 | 49 | 68.4 | 29 |  | 172 | 11.2 | 20.12 | 0.57 | 32 | 62.9 | 78.7 | 0.097 | 0.443 | 4.6
Polyfibre Hexablade 17L (1.18) | 51 | Fast | Polyester | 1.18 | 6.1 | 39 | 34.2 | 48.7 | 67.7 | 29 |  | 168.6 | 11.49 | 20.16 | 0.7 | 32.4 | 63.8 | 79 | 0.1 | 0.52 | 5.2
Polyfibre Hightec Premium 16/1.30 | 51 | Fast | Polyester | 1.3 | 3.3 | 38.1 | 34 | 49.6 | 71.7 | 30.5 |  | 174.3 | 9.68 | 18.99 | 0.55 | 29.1 | 57.6 | 79 | 0.093 | 0.387 | 4.2
Polyfibre Hightec Premium 16L | 51 | Fast | Polyester | 1.25 | 3.6 | 38.4 | 34 | 48.5 | 69.5 | 29.6 |  | 170.3 | 9.88 | 19.78 | 0.66 | 30.4 | 59.8 | 78.5 | 0.085 | 0.374 | 4.4
Polyfibre Hightec Premium 17 | 51 | Fast | Polyester | 1.2 | 5.5 | 39.3 | 35 | 47.6 | 67.5 | 29.6 |  | 157.7 | 10.54 | 20.18 | 0.66 | 31.3 | 61.9 | 79.7 | 0.103 | 0.4 | 3.9
Polyfibre Panthera 16 (1.30) | 51 | Fast | Polyester | 1.3 | 3.3 | 33.7 | 31.3 | 51.2 | 87.3 | 34.2 | 16.1 | 212.6 | 3.53 | 10.92 | 0.13 | 14.6 | 28.7 | 88 | 0.092 | 0.488 | 5.3
Polyfibre Poly Hightec 16/1.30 | 51 | Fast | Polyester | 1.3 | 3 | 38.3 | 34 | 49.4 | 71.2 | 30.3 |  | 173.2 | 10.25 | 18.6 | 0.48 | 29.3 | 57.8 | 78.7 | 0.102 | 0.42 | 4.1
Polyfibre Poly Hightec 16L | 51 | Fast | Polyester | 1.25 | 3.9 | 39.1 | 34.2 | 48.7 | 69.2 | 29.6 |  | 169.2 | 10.5 | 19.87 | 0.77 | 31.1 | 61.4 | 79 | 0.093 | 0.407 | 4.4
Polyfibre Poly Hightec 17 | 51 | Fast | Polyester | 1.2 | 5.5 | 39.5 | 35 | 47.6 | 67.3 | 29.4 |  | 157.7 | 10.89 | 20.32 | 0.77 | 32 | 63 | 80.5 | 0.099 | 0.395 | 4
Polyfibre Poly Hightec 18 | 51 | Fast | Polyester | 1.1 | 7.9 | 39.5 | 35.6 | 46.7 | 67.3 | 29.9 |  | 150.3 | 10.74 | 19.58 | 0.62 | 30.9 | 61 | 81 | 0.112 | 0.435 | 3.9
Polyfibre TCS 16/1.30 | 51 | Fast | Polyester | 1.3 | 3.6 | 38.6 | 34.1 | 49.4 | 70.6 | 30.1 |  | 173.2 | 10.17 | 19.38 | 0.66 | 30.2 | 59.6 | 78.3 | 0.088 | 0.387 | 4.4
Polyfibre TCS 16L | 51 | Fast | Polyester | 1.25 | 4.2 | 39.1 | 34.4 | 48.5 | 68.4 | 29.4 |  | 166.9 | 11.03 | 19.82 | 0.64 | 31.5 | 62.1 | 79.2 | 0.098 | 0.377 | 3.8
Polyfibre TCS 17 | 51 | Fast | Polyester | 1.2 | 5.8 | 39.5 | 35.1 | 48.1 | 67.3 | 29.5 |  | 158.9 | 11.38 | 20.33 | 0.44 | 32.2 | 63.4 | 78.7 | 0.1 | 0.418 | 4.2
Polyfibre TCS 18 (1.15) | 51 | Fast | Polyester | 1.15 | 7.3 | 39.1 | 35 | 47.2 | 67.5 | 29.5 |  | 156 | 11.47 | 18.94 | 0.6 | 31.1 | 61.1 | 81.4 | NA | NA | NA
Polyfibre TCS Rapid 16L/1.25 | 51 | Fast | Polyester | 1.25 | 5.2 | 39.8 | 35 | 48.3 | 67 | 29.4 |  | 160 | 11.53 | 20.45 | 0.66 | 32.6 | 64.3 | 78.7 | 0.089 | 0.385 | 4.3
Polyfibre Viper 16L/1.25 | 51 | Fast | Polyester | 1.25 | 4.2 | 38.7 | 34.1 | 49 | 69.7 | 29.8 |  | 170.3 | 10.21 | 19.65 | 0.64 | 30.4 | 60.1 | 78.9 | NA | NA | NA
Polyfibre Viper 17/1.20 | 51 | Fast | Polyester | 1.2 | 5.2 | 39.8 | 35.3 | 48.3 | 67 | 29.6 |  | 157.7 | 11.03 | 20.97 | 0.64 | 32.6 | 64.3 | 78 | 0.105 | 0.412 | 3.9
Prince Beast XP 16 | 51 | Fast | Polyester | 1.3 | 3.3 | 35 | 31.7 | 49.2 | 79.4 | 31.5 |  | 198.9 | 7.28 | 13.39 | 0.46 | 21.2 | 41.7 | 87.2 | 0.104 | 0.409 | 3.9
Prince Diablo Prism 17 | 51 | Fast | Polyester | 1.25 | 0 | 34.5 | 32 | 57.8 | 90.4 | 36.2 | 15.8 | 229.2 | 6.39 | 11.59 | 0.24 | 18.3 | 35.9 | 87.8 | NA | NA | NA
Prince Poly EXP 17 | 51 | Fast | Polyester | 1.25 | 3 | 35.1 | 31.6 | 53.6 | 82.7 | 32.6 |  | 217.7 | 7.39 | 14.22 | 0.56 | 22.3 | 43.7 | 83.7 | 0.094 | 0.414 | 4.4
Prince Poly Spin 3D | 51 | Fast | Polyester | 1.27 | 4.2 | 38.4 | 34 | 50.9 | 71.7 | 30.4 |  | 178.9 | 10.74 | 19.3 | 0.48 | 30.4 | 60.2 | 80.3 | 0.113 | 0.373 | 3.3
Prince Tour 16 | 51 | Fast | Polyester | 1.3 | 2.4 | 36.3 | 32.1 | 54.5 | 78.9 | 31.6 |  | 214.9 | 8.73 | 17.65 | 0.5 | 26.9 | 53 | 81.4 | 0.108 | 0.332 | 3.1
Prince Tour 17 | 51 | Fast | Polyester | 1.25 | 3.3 | 37 | 33 | 53.6 | 76.5 | 31.6 |  | 198.9 | 9.57 | 18.11 | 0.5 | 28.2 | 55.6 | 81.7 | 0.114 | 0.387 | 3.4
Prince Tour XC 15L | 51 | Fast | Polyester | 1.35 | 3 | 35.2 | 32.3 | 53.6 | 83.6 | 33.8 | 15.6 | 208.6 | 5.95 | 14.72 | 2.38 | 22.9 | 45.4 | 85.2 | 0.075 | 0.416 | 5.5
Prince Tour XC 16L | 51 | Fast | Polyester | 1.22 | 3 | 34.5 | 32 | 51.8 | 86 | 34.4 | 16 | 205.7 | 5.42 | 11.14 | 2.03 | 18.5 | 36.7 | 88.2 | 0.077 | 0.42 | 5.5
Prince Tour XC 17L | 51 | Fast | Polyester | 1.22 | 3 | 34.5 | 32 | 52 | 86 | 34.4 | 15.9 | 205.7 | 4.78 | 11.85 | 1.94 | 18.5 | 36.6 | 88 | 0.073 | 0.428 | 5.9
Prince Tour XP 15L | 51 | Fast | Polyester | 1.35 | 3 | 35.6 | 32.8 | 49 | 80 | 32.9 | 15.4 | 184.6 | 5.73 | 13.94 | 2.76 | 22.5 | 44.2 | 87.2 | 0.083 | 0.435 | 5.2
Prince Tour XP 16 | 51 | Fast | Polyester | 1.3 | 2.7 | 34.5 | 32 | 50.1 | 84.7 | 33.8 | 16 | 198.3 | 4.7 | 11.38 | 2.45 | 18.5 | 36.5 | 88.9 | 0.079 | 0.436 | 5.5
Prince Tour XP 17 (1.25) | 51 | Fast | Polyester | 1.25 | 0 | 35.4 | 32.4 | 48.7 | 81.6 | 33 | 15.6 | 189.2 | 3.97 | 14.01 | 0.33 | 18.3 | 36.1 | 86.9 | 0.073 | 0.486 | 6.7
Prince Tour XR 15L (1.35) | 51 | Fast | Polyester | 1.35 | 10 | 35.7 | 32.3 | 54.7 | 81.1 | 32.7 | 15.1 | 213.2 | 6.62 | 17.64 | 0.37 | 24.7 | 48.6 | 81.9 | 0.073 | 0.488 | 6.7
Prince Tour XR 16 (1.30) | 51 | Fast | Polyester | 1.3 | 2.4 | 34.9 | 32 | 54.2 | 84.7 | 33.9 | 15.4 | 214.9 | 5.18 | 15.11 | 0.44 | 20.7 | 40.9 | 85.4 | 0.084 | 0.458 | 5.5
Prince Tour XR 17 (1.25) | 51 | Fast | Polyester | 1.25 | 8.8 | 35.4 | 32.5 | 52.7 | 82.7 | 33.6 | 15.2 | 203.5 | 5.73 | 15.11 | 0.55 | 21.4 | 42.2 | 84.8 | 0.077 | 0.455 | 5.9
Prince Tour XS 1.35 | 51 | Fast | Polyester | 1.35 | 2.1 | 34.7 | 32 | 49.2 | 83.3 | 33.3 | 15.7 | 195.5 | 4.26 | 12.35 | 2.12 | 18.7 | 36.9 | 90.1 | 0.072 | 0.359 | 5
Prince Tour XS 16 | 51 | Fast | Polyester | 1.25 | 3 | 34.9 | 32 | 49.6 | 82.5 | 33 | 15.7 | 196.6 | 4.72 | 13.1 | 0.53 | 18.3 | 36.2 | 89.5 | 0.089 | 0.488 | 5.5
Prince Tour XT 18 | 51 | Fast | Polyester | 1.18 | 3 | 35.4 | 32.5 | 47.8 | 79.6 | 32.4 | 15.3 | 184 | 4.74 | 14.14 | 0.48 | 19.4 | 38.2 | 88 | 0.067 | 0.427 | 6.4
Prince Tournament Poly 16 | 51 | Fast | Polyester | 1.3 | 2.4 | 35.4 | 32 | 54 | 82 | 32.8 |  | 215.5 | 7.72 | 15.08 | 0.49 | 23.4 | 45.9 | 83.2 | 0.09 | NA | 0
Prince Tournament Poly 17 | 51 | Fast | Polyester | 1.24 | 3 | 36.4 | 32.2 | 53.1 | 78.5 | 31.6 |  | 209.2 | 8 | 17.43 | 0.42 | 25.8 | 51 | 81.9 | NA | NA | NA
Prince Twisted 16L | 51 | Fast | Polyester | 1.27 | 2.4 | 34.9 | 31.3 | 55.3 | 84.7 | 33.1 |  | 230.3 | 7.47 | 14.1 | 0.51 | 22.1 | 43.5 | 85 | 0.096 | 0.355 | 3.7
Prince Vortex 16 (1.30) | 51 | Fast | Polyester | 1.3 | 3.3 | 37.4 | 34 | 53.4 | 74.7 | 31.7 | 13.8 | 188 | 7.59 | 21.83 | 0.24 | 29.5 | 58.5 | 80.6 | 0.069 | 0.549 | 8
RS RS Lyon 17 | 51 | Fast | Polyester | 1.25 | 3.3 | 35 | 32.7 | 51.8 | 84.7 | 34.6 | 15.5 | 196.6 | 6.39 | 11.37 | 0.52 | 18.3 | 36 | 88.4 | 0.094 | 0.511 | 5.4
RS RS Lyon 17L (1.20) | 51 | Fast | Polyester | 1.2 | 0 | 35.5 | 32.6 | 47.8 | 80.3 | 32.8 | 15.4 | 182.9 | 4.19 | 14.12 | 0.33 | 18.5 | 36.7 | 87.8 | 0.083 | 0.422 | 5.1
Signum Pro Firestorm 1.25 | 51 | Fast | Polyester | 1.25 | 4.2 | 34 | 31.6 | 48.5 | 76.3 | 30.2 | 15.8 | 197.7 | 6.86 | 16.12 | 0.57 | 23.6 | 46.4 | 87 | 0.086 | 0.413 | 4.8
Signum Pro Firestorm 16 (1.30) | 51 | Fast | Polyester | 1.3 | 0 | 36.3 | 33.1 | 50.1 | 79.4 | 32.8 | 15.1 | 185.7 | 5.25 | 16.25 | 0.33 | 21.8 | 43 | 83.9 | 0.088 | 0.485 | 5.5
Signum Pro Hyperion 16 | 51 | Fast | Polyester | 1.3 | NA | 34.6 | 31.1 | 52.3 | 82.9 | 32.2 |  | 220 | 7.25 | 12.89 | 0.59 | 20.7 | 40.9 | 85.6 | 0.096 | 0.443 | 4.6
Signum Pro Hyperion 17 (1.24) | 51 | Fast | Polyester | 1.24 | 3 | 35.4 | 32 | 50.9 | 80.7 | 32.2 |  | 202.3 | 7.01 | 14.05 | 0.55 | 21.6 | 42.6 | 84.8 | 0.104 | 0.442 | 4.2
Signum Pro Hyperion 18 (1.18) | 51 | Fast | Polyester | 1.18 | 0 | 35.5 | 32.6 | 48.1 | 80.9 | 33 | 15.4 | 184 | 4.3 | 13.61 | 0.4 | 18.3 | 36.1 | 85.6 | 0.089 | 0.516 | 5.8
Signum Pro Plasma HEXtreme 16 (1.30) | 51 | Fast | Polyester | 1.3 | 8.8 | 33.2 | 30.8 | 52.9 | 91.3 | 35.2 | 16.5 | 225.7 | 3.64 | 8.6 | 0.33 | 12.6 | 24.8 | 88.9 | 0.081 | 0.594 | 7.3
Signum Pro Plasma HEXtreme 16L/1.25 | 51 | Fast | Polyester | 1.25 | 2.4 | 35.2 | 32 | 51.6 | 81.8 | 32.7 |  | 204.6 | 7.45 | 13.17 | 0.44 | 21.2 | 41.5 | 86.1 | 0.076 | 0.451 | 5.9
Signum Pro Poly Megaforce 16 | 51 | Fast | Polyester | 1.29 | 2.1 | 33.9 | 31 | 55.6 | 88.9 | 34.5 |  | 234.9 | 7.19 | 10.12 | 0.38 | 17.6 | 34.9 | 86.9 | 0.097 | 0.42 | 4.3
Signum Pro Poly Megaforce 17 (1.19) | 51 | Fast | Polyester | 1.19 | 2.4 | 34.6 | 31.2 | 50.9 | 83.3 | 32.5 |  | 213.2 | 6.2 | 12.06 | 0.18 | 18.5 | 36.3 | 86.7 | 0.093 | 0.447 | 4.8
Signum Pro Poly Plasma 17 (1.23) | 51 | Fast | Polyester | 1.23 | 0 | 34 | 31.8 | 49.4 | 87.1 | 34.7 | 16 | 198.3 | 3.2 | 9.77 | 0.22 | 13.2 | 26 | 87.8 | 0.089 | 0.483 | 5.4
Signum Pro Poly Speed Spin 1.28 | 51 | Fast | Polyester | 1.28 | 2.1 | 33.9 | 30.9 | 58 | 88.6 | 34.3 |  | 246.3 | 7.39 | 12.72 | 0.62 | 20.7 | 40.9 | 84.8 | 0.112 | 0.48 | 4.3
Signum Pro Poly-Plasma 16L | 51 | Fast | Polyester | 1.28 | 2.4 | 34.2 | 31 | 53.4 | 84.7 | 32.9 |  | 225.7 | 7.85 | 11.54 | 0.48 | 19.8 | 39.2 | 86.7 | 0.098 | 0.465 | 4.7
Signum Pro Poly-Plasma 17L (1.18) | 51 | Fast | Polyester | 1.18 | 3 | 35.2 | 32 | 49.6 | 80.5 | 32.2 |  | 197.2 | 6.84 | 13.14 | 0.49 | 20.5 | 40.3 | 86.5 | 0.098 | 0.487 | 5
Signum Pro Poly-Plasma Pure 16L | 51 | Fast | Polyester | 1.28 | 2.4 | 34.5 | 31.1 | 52.7 | 83.3 | 32.4 |  | 221.2 | 7.5 | 12.59 | 0.51 | 20.5 | 40.6 | 85.6 | 0.083 | 0.467 | 5.6
Signum Pro Poly-Plasma Pure 17 (1.23) | 51 | Fast | Polyester | 1.23 | 3 | 35.4 | 32 | 50.3 | 79.8 | 31.9 |  | 199.5 | 7.17 | 14 | 0.62 | 21.8 | 43 | 84.1 | 0.086 | 0.449 | 5.2
Signum Pro Poly-Plasma Pure 17L (1.18) | 51 | Fast | Polyester | 1.18 | 3.3 | 35.9 | 32 | 49.4 | 78.3 | 31.3 |  | 196 | 7.23 | 14.58 | 0.69 | 22.5 | 44.3 | 85 | NA | 0.391 | NA
Signum Pro Tornado 16 | 51 | Fast | Polyester | 1.29 | 3.3 | 35.1 | 32 | 54.2 | 81.4 | 32.5 |  | 215.5 | 9.46 | 14.27 | 0.49 | 24.3 | 47.7 | 86.1 | 0.085 | 0.434 | 5.1
Signum Pro Tornado 17 (1.23) | 51 | Fast | Polyester | 1.23 | 2.7 | 35 | 32 | 53.8 | 82.7 | 33 |  | 214.3 | 7.72 | 14.31 | 0.47 | 22.5 | 44.3 | 85.2 | 0.091 | 0.441 | 4.8
Signum Pro Tornado 18 (1.17) | 51 | Fast | Polyester | 1.17 | 0 | 36.4 | 33.9 | 47.4 | 78.5 | 33.3 | 14.9 | 167.4 | 4.41 | 15.04 | 0.4 | 19.8 | 39.1 | 86.1 | 0.092 | 0.546 | 5.9
Signum Pro X-Perience 17 (1.24) | 51 | Fast | Polyester | 1.24 | 10.9 | 33 | 30.2 | 50.5 | 89.1 | 33.6 | 16.5 | 224.6 | 3.46 | 8.78 | 0.55 | 12.8 | 25.2 | 87.8 | 0.087 | 0.536 | 6.2
Signum Pro Yellow Jacket 17g (1.22) | 51 | Fast | Polyester | 1.22 | 5.2 | 34.5 | 32 | 49.6 | 84 | 33.6 | 15.6 | 197.7 | 4.23 | 12.09 | 0.22 | 16.5 | 32.6 | 88.4 | 0.097 | 0.614 | 6.3
Solinco Barb Wire 16 | 51 | Fast | Polyester | 1.3 | 2.7 | 34.6 | 31 | 50.7 | 81.6 | 31.6 |  | 214.3 | 7.41 | 12.42 | 0.55 | 20.3 | 40.2 | 86.9 | 0.123 | 0.542 | 4.4
Solinco Barb Wire 16L (1.25) | 51 | Fast | Polyester | 1.25 | 0 | 35.3 | 32.8 | 48.3 | 82.2 | 33.7 | 15.4 | 182.9 | 4.01 | 12.71 | 0.29 | 17 | 33.5 | 85.4 | 0.105 | 0.59 | 5.6
Solinco Barb Wire 17 (1.20) | 51 | Fast | Polyester | 1.2 | 3.3 | 35.9 | 32.1 | 47.2 | 76.7 | 30.8 |  | 186.3 | 6.35 | 14.82 | 0.44 | 21.6 | 42.6 | 85.7 | 0.113 | 0.557 | 4.9
Solinco Confidential 16 (1.30) | 51 | Fast | Polyester | 1.3 | 0 | 32.9 | 30.4 | 50.5 | 90.2 | 34.3 | 16.7 | 222.3 | 2.8 | 8.25 | 0.22 | 11.2 | 22.2 | 89.5 | 0.1 | 0.637 | 6.4
Solinco Hyper-G 16 | 51 | Fast | Polyester | 1.3 | 2.7 | 33.3 | 30.9 | 51.8 | 89.5 | 34.6 | 16.5 | 219.5 | 3.95 | 8.89 | 0.51 | 13.2 | 26.3 | 89.3 | 0.09 | 0.631 | 7
Solinco Hyper-G 16L (1.25) | 51 | Fast | Polyester | 1.25 | 0 | 33.3 | 30.9 | 51.2 | 89.7 | 34.6 | 16.6 | 218.3 | 3.35 | 8.87 | 0.31 | 12.6 | 24.7 | 89.5 | 0.09 | 0.55 | 6.1
Solinco Hyper-G 17 (1.20) | 51 | Fast | Polyester | 1.2 | 4.8 | 34.1 | 32 | 49 | 87.1 | 34.8 | 16 | 194.9 | 2.8 | 9.99 | 0.22 | 13 | 25.7 | 88.4 | 0.088 | 0.541 | 6.1
Solinco Hyper-G 18 (1.15) | 51 | Fast | Polyester | 1.15 | 8.2 | 35.1 | 32.6 | 47.2 | 83.8 | 34.2 | 17.2 | 180 | 2.95 | 11.12 | 0.27 | 14.3 | 28.3 | 88.4 | 0.082 | 0.617 | 7.5
Solinco Hyper-G-Soft 16L (1.25) | 51 | Fast | Polyester | 1.25 | 2.4 | 35.7 | 33.9 | 48.5 | 84.9 | 35.9 | 30.8 | 172 | 4.3 | 10.15 | 0.11 | 14.6 | 28.7 | 88 | 0.099 | 0.512 | 5.2
Solinco Outlast 16 | 51 | Fast | Polyester | 1.3 | 2.7 | 35.6 | 32 | 52.5 | 79.6 | 31.9 |  | 208 | 8.16 | 15.28 | 0.56 | 24 | 47.3 | 86.7 | 0.069 | 0.416 | 6
Solinco Outlast 16L (1.25) | 51 | Fast | Polyester | 1.25 | 2.1 | 33.9 | 31.8 | 51.6 | 88 | 35 | 16.6 | 208 | 4.04 | 10.34 | 0.22 | 14.6 | 28.8 | 88.7 | 0.073 | 0.474 | 6.5
Solinco Outlast 17 | 51 | Fast | Polyester | 1.2 | 4.2 | 36.9 | 33 | 49 | 74.7 | 30.8 |  | 182.9 | 8.67 | 16.32 | 0.57 | 25.6 | 50.4 | 83.9 | 0.074 | 0.406 | 5.5
Solinco Outlast 18 (1.15) | 51 | Fast | Polyester | 1.15 | 2.7 | 34.6 | 32.2 | 47.6 | 84.9 | 34.2 | 17.1 | 186.3 | 3.09 | 10.26 | 0.3 | 13.7 | 26.9 | 90.6 | 0.077 | 0.509 | 6.6
Solinco Revolution 16 | 51 | Fast | Polyester | 1.3 | 2.4 | 35.4 | 32 | 54.5 | 81.8 | 32.7 |  | 215.5 | 8.33 | 15.09 | 0.62 | 24 | 47.4 | 84.3 | 0.07 | 0.451 | 6.4
Solinco Revolution 16L (1.25) | 51 | Fast | Polyester | 1.25 | 3 | 33.7 | 31.5 | 52 | 88.6 | 34.9 | 16.4 | 212.6 | 4.12 | 10.11 | 0.2 | 14.3 | 28.4 | 88.5 | 0.068 | 0.542 | 8
Solinco Revolution 17 | 51 | Fast | Polyester | 1.2 | 3.6 | 36.7 | 33 | 50.3 | 76.3 | 31.4 |  | 188.6 | 9.48 | 15.33 | 0.55 | 25.4 | 50 | 83.4 | 0.072 | 0.476 | 6.6
Solinco Revolution 18 (1.16) | 51 | Fast | Polyester | 1.16 | 3 | 34.3 | 32 | 49.2 | 85.8 | 34.3 | 16.1 | 195.5 | 3.42 | 10.81 | 0.35 | 14.6 | 28.7 | 88.9 | 0.078 | 0.494 | 6.3
Solinco Tour Bite 15L (1.35) | 51 | Fast | Polyester | 1.35 | 2.4 | 32.8 | 30.9 | 56 | 95 | 36.7 | 17 | 238.9 | 3.57 | 8.12 | 0.33 | 12.1 | 23.7 | 88.2 | 0.092 | 0.471 | 5.1
Solinco Tour Bite 16 | 51 | Fast | Polyester | 1.3 | 3.3 | 35.8 | 32 | 51.2 | 78.5 | 31.4 |  | 202.9 | 9.46 | 13.87 | 0.56 | 23.8 | 47.1 | 85 | 0.085 | 0.573 | 6.7
Solinco Tour Bite 16 Soft | 51 | Fast | Polyester | 1.3 | 4.5 | 36.2 | 33 | 49.2 | 75 | 31 | 14.8 | 184 | 7.06 | 17.84 | 0.62 | 25.6 | 50.3 | 83.7 | 0.08 | 0.549 | 6.9
Solinco Tour Bite 16L (1.25) | 51 | Fast | Polyester | 1.25 | 2.7 | 32.4 | 29.5 | 50.9 | 89.3 | 33 |  | 237.7 | 3.75 | 8.6 | 0.42 | 12.8 | 25.2 | 88.4 | 0.085 | 0.505 | 5.9
Solinco Tour Bite 17 | 51 | Fast | Polyester | 1.2 | 4.5 | 36.8 | 33 | 48.7 | 75.4 | 31.1 |  | 181.2 | 8.31 | 15.69 | 0.66 | 24.7 | 48.6 | 85.2 | 0.079 | 0.499 | 6.3
Solinco Tour Bite 18 (1.15) | 51 | Fast | Polyester | 1.15 | 5.2 | 37.3 | 33.8 | 45.6 | 71.2 | 30.2 |  | 161.7 | 8.56 | 16.49 | 0.62 | 25.6 | 50.6 | 84.8 | 0.097 | 0.563 | 5.8
Solinco Tour Bite 19 (1.10) | 51 | Fast | Polyester | 1.1 | 0 | 35.7 | 33 | 46.1 | 80.7 | 33.3 | 16.1 | 171.5 | 3.31 | 12.68 | 0.33 | 16.3 | 32.2 | 89.9 | 0.09 | 0.649 | 7.2
Solinco Tour Bite 20 (1.05) | 51 | Fast | Polyester | 1.05 | 8.8 | 38.5 | 36 | 43.4 | 70.6 | 31.8 | 14.3 | 136 | 4.83 | 18.66 | 0.51 | 24 | 47.3 | 87.2 | 0.093 | 0.543 | 5.8
Solinco Tour Bite Diamond Rough 16 (1.30) | 51 | Fast | Polyester | 1.3 | 5.2 | 36.6 | 33.1 | 51.8 | 76.7 | 31.8 | 14.8 | 192.6 | 8.82 | 16.87 | 0.66 | 26.2 | 52 | 82.1 | 0.111 | 0.54 | 4.9
Solinco Tour Bite Diamond Rough 16L (1.25) | 51 | Fast | Polyester | 1.25 | 5.2 | 35.9 | 33.3 | 52.3 | 79.6 | 33.2 | 14.9 | 191.5 | 8.62 | 14.6 | 0.6 | 23.8 | 47 | 85.7 | 0.095 | 0.516 | 5.4
Solinco Tour Bite Diamond Rough 17 (1.20) | 51 | Fast | Polyester | 1.2 | 6.1 | 35.9 | 33.3 | 49.6 | 78.9 | 32.9 | 14.9 | 181.7 | 6.46 | 14.93 | 0.67 | 22.1 | 43.5 | 87 | 0.119 | 0.516 | 4.3
Solinco Tour Bite Soft 16L (1.25) | 51 | Fast | Polyester | 1.25 | 0 | 34.7 | 32.2 | 48.7 | 84.9 | 34.1 | 16.3 | 192 | 3.51 | 11.16 | 0.22 | 15 | 29.3 | 88.5 | 0.088 | 0.507 | 5.8
Solinco Tour Bite Soft 17 (1.20) | 51 | Fast | Polyester | 1.2 | 8.5 | 34.9 | 32.3 | 47.6 | 83.8 | 33.8 | 15.8 | 186.3 | 3.46 | 11.1 | 0.26 | 14.8 | 29.2 | 87 | 0.092 | 0.526 | 5.7
Solinco Tour Bite Soft 18 (1.15) | 51 | Fast | Polyester | 1.15 | 3 | 35.5 | 33 | 46.1 | 81.4 | 33.5 | 15.9 | 172 | 3.18 | 12.37 | 0.33 | 15.9 | 31.3 | 88.4 | 0.092 | 0.674 | 7.3
Super String Tour Players V3 17 (1.20) | 51 | Fast | Polyester | 1.2 | 3.3 | 35.8 | 32 | 49.8 | 78.3 | 31.3 |  | 197.7 | 7.5 | 14.78 | 0.55 | 22.9 | 45 | 86.3 | NA | NA | NA
SuperString Nikita Original 1.25 | 51 | Fast | Polyester | 1.25 | 3.6 | 35.2 | 32 | 50.1 | 79.6 | 31.8 |  | 198.9 | 7.63 | 13.65 | 0.49 | 21.8 | 42.9 | 85.7 | 0.109 | 0.371 | 3.4
SuperString Nikita Soft 16L | 51 | Fast | Polyester | 1.25 | 6.1 | 36.5 | 33 | 49 | 75.4 | 31.1 |  | 182.9 | 9.57 | 14.89 | 0.48 | 24.9 | 49.2 | 85.6 | 0.085 | NA | 0
SuperString Pure Control V8 17 | 51 | Fast | Polyester | 1.2 | 9.1 | 37.3 | 34 | 46.3 | 71.9 | 30.5 |  | 162.9 | 10.25 | 14.85 | 0.42 | 25.6 | 50.3 | 84.6 | NA | NA | NA
SuperString Viper V2 Rough 16L | 51 | Fast | Polyester | 1.25 | 3 | 35 | 32 | 48.7 | 80.5 | 32.2 |  | 194.3 | 6.17 | 12.89 | 0.37 | 19.4 | 38.3 | 88.2 | 0.097 | 0.486 | 5
Tecnifibre Black Code 15L (1.32) | 51 | Fast | Polyester | 1.32 | 0 | 33.9 | 31.6 | 51.8 | 87.8 | 34.7 | 16.2 | 210.3 | 3.92 | 10.86 | 0.2 | 15 | 29.5 | 87.6 | 0.094 | 0.578 | 6.1
Tecnifibre Black Code 16 | 51 | Fast | Polyester | 1.28 | 2.4 | 33.6 | 30.1 | 55.8 | 88 | 33.1 |  | 249.7 | 7.1 | 11.43 | 0.42 | 19 | 37.3 | 87.4 | NA | NA | NA
Tecnifibre Black Code 17 | 51 | Fast | Polyester | 1.24 | 2.4 | 34.1 | 31 | 55.8 | 86.7 | 33.6 |  | 236 | 7.36 | 12.53 | 0.51 | 20.3 | 40.2 | 87 | 0.118 | 0.5 | 4.2
Tecnifibre Black Code 18 | 51 | Fast | Polyester | 1.18 | 3 | 35 | 32 | 50.9 | 81.4 | 32.5 |  | 202.9 | 7.5 | 12.75 | 0.37 | 20.7 | 40.7 | 87.4 | 0.104 | 0.474 | 4.6
Tecnifibre Black Code 4S 16 (1.30) | 51 | Fast | Polyester | 1.3 | 0 | 32.9 | 30.2 | 54.7 | 92.6 | 35 | 16.7 | 242.9 | 3.75 | 8.93 | 0.27 | 13 | 25.5 | 89.5 | 0.073 | 0.674 | 9.2
Tecnifibre Black Code 4S 17 (1.25) | 51 | Fast | Polyester | 1.25 | 3.3 | 34 | 31.9 | 52.5 | 89.3 | 35.7 | 17 | 209.2 | 4.85 | 9.05 | 0.48 | 14.3 | 28.3 | 88.9 | 0.067 | 0.658 | 9.8
Tecnifibre Black Code 4S 18 (1.20) | 51 | Fast | Polyester | 1.2 | 0 | 33.5 | 31 | 49.6 | 87.8 | 34 | 16.4 | 210.3 | 3.64 | 9.04 | 0.22 | 13 | 25.4 | 88.4 | 0.087 | 0.532 | 6.1
Tecnifibre Ice Code 16 (1.30) | 51 | Fast | Polyester | 1.3 | 3.3 | 33.8 | 31.5 | 54 | 87.3 | 34.3 | 16 | 221.2 | 5.29 | 12.13 | 0.34 | 17.9 | 35 | 88 | 0.086 | 0.482 | 5.6
Tecnifibre Polyspin 16L | 51 | Fast | Polyester | 1.27 | 2.1 | 34.2 | 31 | 53.6 | 86.4 | 33.5 |  | 226.9 | 6.59 | 11.39 | 0.44 | 18.5 | 36.3 | 85.6 | 0.103 | 0.393 | 3.8
Tecnifibre Pro Red Code 16 | 51 | Fast | Polyester | 1.3 | 2.1 | 33.9 | 31 | 54.9 | 88.4 | 34.3 |  | 232 | 6.5 | 10.7 | 0.44 | 17.6 | 34.8 | 86.9 | 0.078 | 0.384 | 4.9
Tecnifibre Pro Red Code 17 | 51 | Fast | Polyester | 1.25 | 2.4 | 34.2 | 30.7 | 52.5 | 85.1 | 32.7 |  | 225.7 | 6.55 | 11.49 | 0.44 | 18.5 | 36.4 | 88 | 0.092 | 0.439 | 4.8
Tecnifibre Pro Red Code 18 | 51 | Fast | Polyester | 1.2 | 2.4 | 34.4 | 31 | 51.4 | 84 | 32.6 |  | 217.2 | 7.01 | 10.99 | 0.39 | 18.3 | 36.3 | 88.2 | 0.084 | 0.417 | 5
Tecnifibre Pro Red Code Wax 17 | 51 | Fast | Polyester | 1.25 | 0 | 33.1 | 31 | 55.8 | 91.9 | 35.6 | 16.7 | 235.5 | 4.45 | 10.11 | 0.04 | 14.6 | 28.8 | 87.8 | 0.077 | 0.503 | 6.5
Tecnifibre Razor Code 16 (1.30) | 51 | Fast | Polyester | 1.3 | 2.7 | 33.1 | 31 | 57.3 | 91.9 | 35.6 | 16.5 | 242.9 | 5.36 | 10.81 | 0.39 | 16.5 | 32.7 | 87.8 | 0.09 | 0.376 | 4.2
Tecnifibre Razor Code 17 (1.25) | 51 | Fast | Polyester | 1.25 | 0 | 33.4 | 31 | 54.2 | 90.2 | 34.9 | 16.3 | 229.2 | 4.06 | 10.72 | 0.22 | 15 | 29.6 | 88.7 | 0.086 | 0.48 | 5.6
Tecnifibre Razor Code 18 (1.20) | 51 | Fast | Polyester | 1.2 | 7 | 33.6 | 31.1 | 51.4 | 88.2 | 34.2 | 16.6 | 216.6 | 3.64 | 10.37 | 0.35 | 14.3 | 28.3 | 88.7 | 0.083 | 0.509 | 6.1
Tecnifibre Razor Soft 17 (1.25) | 51 | Fast | Polyester | 1.25 | 3.3 | 34 | 31.7 | 52.5 | 86.7 | 34.4 | 16.1 | 212 | 5.14 | 11.4 | 0.36 | 17 | 33.3 | 88.4 | 0.07 | 0.517 | 7.4
Tecnifibre Ruff Code 16 (1.30) | 51 | Fast | Polyester | 1.3 | 8.8 | 34.3 | 32 | 52.3 | 87.3 | 35 | 16 | 207.5 | 4.12 | 11.43 | 0.35 | 15.9 | 31.3 | 87.4 | 0.1 | 0.483 | 4.8
Tecnifibre Ruff Code 17 (1.25) | 51 | Fast | Polyester | 1.25 | 2.1 | 34.1 | 32 | 52.3 | 88.6 | 35.5 | 17 | 207.5 | 4.39 | 9.95 | 0.22 | 14.6 | 28.7 | 90.2 | NA | 0.461 | NA
Tecnifibre X-Code 16 | 51 | Fast | Polyester | 1.3 | 3.9 | 35.4 | 32 | 47.4 | 79.2 | 31.7 |  | 188 | 6.46 | 12.42 | 0.33 | 19.2 | 37.9 | 85.2 | 0.21 | 0.416 | 2
Topspin Cyber Blue 16 | 51 | Fast | Polyester | 1.3 | 3 | 35.7 | 32 | 47.8 | 77 | 30.8 |  | 189.7 | 7.39 | 14.14 | 0.46 | 22.1 | 43.3 | 84.1 | 0.079 | 0.456 | 5.8
Topspin Cyber Blue 17 | 51 | Fast | Polyester | 1.25 | 3.3 | 36.3 | 32.3 | 47 | 74.7 | 30.1 |  | 183.5 | 7.76 | 15.13 | 0.51 | 23.4 | 46.1 | 83.9 | 0.09 | 0.457 | 5.1
Topspin Cyber Blue 17L (1.20) | 51 | Fast | Polyester | 1.2 | 0 | 35.3 | 32.2 | 47 | 81.1 | 32.6 | 15.5 | 184.6 | 3.73 | 12.94 | 0.4 | 17 | 33.7 | 87.4 | 0.083 | 0.425 | 5.1
Topspin Cyber Delta 17 (1.26) | 51 | Fast | Polyester | 1.25 | 3.6 | 34.9 | 32.1 | 51.2 | 84.5 | 34 | 15.8 | 200.6 | 5.07 | 12.24 | 0.29 | 17.6 | 34.7 | 87.8 | 0.09 | 0.504 | 5.6
Topspin Cyber Flash 16 | 51 | Fast | Polyester | 1.3 | 3.3 | 36.2 | 32.2 | 47.2 | 74.7 | 30 |  | 185.2 | 7.92 | 15.19 | 0.47 | 23.6 | 46.5 | 85 | 0.093 | 0.445 | 4.8
Topspin Cyber Flash 17 | 51 | Fast | Polyester | 1.25 | 3.9 | 38.3 | 34 | 45.2 | 68.8 | 29.2 |  | 158.9 | 7.85 | 19.36 | 0.64 | 27.8 | 54.9 | 83.4 | 0.103 | 0.43 | 4.2
Topspin Cyber Flash 17L | 51 | Fast | Polyester | 1.2 | 4.2 | 39.3 | 35.1 | 43.7 | 65 | 28.5 |  | 144 | 8.11 | 21.31 | 0.55 | 30 | 59.1 | 83.2 | 0.098 | 0.446 | 4.6
Topspin Cyber Whirl 17 (1.24) | 51 | Fast | Polyester | 1.24 | 0 | 33.8 | 31.9 | 50.9 | 88.2 | 35.1 | 16.1 | 204 | 3.77 | 9.69 | 0.26 | 13.7 | 27 | 87.8 | 0.092 | 0.534 | 5.8
Tourna Big Hitter 16 | 51 | Fast | Polyester | 1.3 | 2.4 | 34.3 | 31 | 53.4 | 84.2 | 32.7 |  | 225.7 | 7.63 | 12.11 | 0.44 | 20.1 | 39.8 | 86.3 | NA | NA | NA
Tourna Big HItter Black 7 16 (1.25) | 51 | Fast | Polyester | 1.25 | 2.1 | 33.2 | 30.6 | 51.6 | 90.2 | 34.5 | 16.6 | 222.9 | 3.06 | 9.07 | 0.22 | 12.3 | 24.3 | 88.9 | 0.109 | 0.608 | 5.6
Tourna Big Hitter Black 7 17 | 51 | Fast | Polyester | 1.23 | 3.3 | 36 | 32.1 | 44.3 | 73.9 | 29.6 | 15.1 | 175.5 | 4.96 | 16.26 | 0.57 | 21.8 | 43 | 86.3 | 0.088 | 0.552 | 6.3
Tourna Big Hitter Blue 16 | 51 | Fast | Polyester | 1.3 | 2.4 | 34.2 | 30.8 | 52.7 | 84.9 | 32.7 |  | 226.3 | 6.84 | 11.73 | 0.35 | 19 | 37.3 | 85.7 | NA | NA | NA
Tourna Big Hitter Blue 17 | 51 | Fast | Polyester | 1.25 | 2.4 | 34.4 | 31 | 52.7 | 85.6 | 33.1 |  | 222.3 | 6.37 | 11.52 | 0.55 | 18.5 | 36.3 | 87.2 | 0.092 | 0.452 | 4.9
Tourna Big Hitter Blue Rough 16 | 51 | Fast | Polyester | 1.3 | 3.6 | 34.5 | 31.3 | 53.6 | 84 | 32.9 |  | 222.3 | 8.03 | 12.24 | 0.29 | 20.5 | 40.5 | 86.7 | 0.117 | 0.394 | 3.4
Tourna Big Hitter Blue Rough 17 | 51 | Fast | Polyester | 1.25 | 3.9 | 35 | 32 | 52.9 | 81.8 | 32.8 |  | 209.7 | 8.25 | 13.47 | 0.49 | 22.3 | 43.8 | 85 | 0.128 | 0.412 | 3.2
Tourna Big HItter Silver 16 | 51 | Fast | Polyester | 1.25 | 0 | 33.7 | 31 | 49.6 | 87.1 | 33.8 | 16.3 | 209.2 | 3.13 | 9.99 | 0.23 | 13.2 | 26.3 | 88 | 0.075 | 0.507 | 6.8
Tourna Big Hitter Silver 17 | 51 | Fast | Polyester | 1.25 | 3.3 | 36.3 | 32.5 | 48.3 | 77.2 | 31.3 |  | 185.7 | 7.32 | 14.67 | 0.33 | 22.3 | 44 | 85.6 | 0.083 | 0.446 | 5.4
Tourna Big Hitter Silver 7 Tour 16 (1.30) | 51 | Fast | Polyester | 1.3 | 6.1 | 32.3 | 30 | 52.7 | 94.2 | 35.3 | 17 | 238.3 | 2.87 | 6.4 | 0.19 | 9.5 | 18.7 | 90.1 | NA | NA | NA
Tourna Big Hitter Silver Rough 16 | 51 | Fast | Polyester | 1.3 | 3.9 | 35.3 | 32 | 52 | 80.5 | 32.2 |  | 206.3 | 8.05 | 14.23 | 0.52 | 22.7 | 45 | 86.1 | 0.1 | 0.453 | 4.5
Tourna Big Hitter Silver Rough 17 | 51 | Fast | Polyester | 1.25 | 4.2 | 35.2 | 32 | 49.6 | 79.4 | 31.8 |  | 197.2 | 7.72 | 13.14 | 0.49 | 21.4 | 42.1 | 85.7 | 0.102 | 0.423 | 4.1
Tourna Black Zone 16 | 51 | Fast | Polyester | 1.3 | 2.4 | 34.2 | 31.9 | 49.4 | 85.6 | 34.1 | 15.7 | 197.2 | 4.15 | 10.28 | 0.52 | 15 | 29.5 | 88.2 | 0.075 | 0.417 | 5.6
Tourna Black Zone 17 | 51 | Fast | Polyester | 1.2 | 0 | 34.8 | 32 | 47 | 82 | 32.8 | 15.8 | 186.9 | 3.4 | 12.3 | 0.29 | 15.9 | 31.5 | 88 | 0.08 | 0.477 | 6
Volkl Cyclone 16 | 51 | Fast | Polyester | 1.3 | 3 | 36.1 | 32.1 | 50.1 | 77.2 | 30.9 |  | 197.2 | 9.22 | 14.47 | 0.61 | 24.3 | 47.9 | 83.5 | 0.085 | 0.528 | 6.2
Volkl Cyclone 17 | 51 | Fast | Polyester | 1.25 | 4.2 | 36.2 | 32.1 | 48.5 | 75.4 | 30.3 |  | 191.5 | 8.36 | 15.53 | 0.52 | 24.5 | 48.1 | 84.5 | 0.084 | 0.488 | 5.8
Volkl Cyclone 18 | 51 | Fast | Polyester | 1.2 | 4.2 | 36.4 | 32.8 | 48.1 | 74.7 | 30.7 |  | 181.2 | 8.31 | 15.66 | 0.44 | 24.5 | 48.1 | 84.6 | 0.082 | 0.58 | 7.1
Volkl Cyclone 18L (1.15) | 51 | Fast | Polyester | 1.15 | 0 | 34.6 | 32 | 47.4 | 83.3 | 33.3 | 15.9 | 188 | 3.15 | 11.58 | 0.2 | 15 | 29.4 | 88.2 | 0.071 | 0.641 | 9
Volkl Cyclone 19 (1.10) | 51 | Fast | Polyester | 1.1 | 3.3 | 35 | 32 | 46.3 | 80.7 | 32.3 | 15.7 | 182.9 | 4.61 | 11.65 | 0.57 | 16.8 | 33.2 | 88.5 | 0.071 | 0.582 | 8.2
Volkl Cyclone Tour 16 (1.30) | 51 | Fast | Polyester | 1.3 | 0 | 37.6 | 34.2 | 48.1 | 72.8 | 31.1 | 14.4 | 167.4 | 6.39 | 19.63 | 0.4 | 26.5 | 52.1 | 83.2 | 0.068 | 0.592 | 8.7
Volkl Cyclone Tour 17 (1.25) | 51 | Fast | Polyester | 1.25 | 4.8 | 36.9 | 33.8 | 48.1 | 72.5 | 30.6 | 14.6 | 170.9 | 7.12 | 19.04 | 0.5 | 26.7 | 52.6 | 82.6 | 0.078 | 0.472 | 6.1
Volkl Cyclone Tour 18 (1.20) | 51 | Fast | Polyester | 1.2 | 0 | 37.8 | 34.5 | 46.5 | 71.9 | 31 | 14.3 | 159.4 | 6.33 | 19.14 | 0.55 | 26 | 51.3 | 84.6 | 0.073 | 0.572 | 7.8
Volkl V-Pro 16 | 51 | Fast | Polyester | 1.28 | 2.7 | 33.9 | 30.7 | 54.2 | 85.6 | 32.9 |  | 233.7 | 7.7 | 11.73 | 0.46 | 19.8 | 39.2 | 87.4 | 0.087 | 0.437 | 5
Volkl V-Pro 17 | 51 | Fast | Polyester | 1.23 | 4.2 | 36.2 | 32.7 | 49.4 | 76.3 | 31.2 |  | 188 | 8.2 | 15.53 | 0.46 | 24.3 | 47.7 | 85 | 0.084 | 0.432 | 5.1
Volkl V-Pro 18 | 51 | Fast | Polyester | 1.18 | 3 | 34 | 31 | 50.3 | 84.7 | 32.8 |  | 213.2 | 5.12 | 11.25 | 0.44 | 16.8 | 33.1 | 88.4 | 0.087 | 0.429 | 4.9
Volkl V-Square 16 (1.30) | 51 | Fast | Polyester | 1.3 | 0 | 36.4 | 33.1 | 51.6 | 78.3 | 32.4 | 14.8 | 190.9 | 6.84 | 17.2 | 0.24 | 24.3 | 47.9 | 83.7 | 0.069 | 0.781 | 11.3
Volkl V-Star 16 (1.30) | 51 | Fast | Polyester | 1.3 | 4.2 | 37.6 | 34.1 | 49.2 | 73 | 31.1 | 14 | 172.6 | 8.49 | 18.48 | 0.66 | 27.6 | 54.5 | 82.8 | 0.073 | 0.501 | 6.9
Volkl V-Star 18 (1.20) | 51 | Fast | Polyester | 1.2 | 0 | 37.7 | 34.5 | 47.8 | 73.2 | 31.5 | 14.5 | 163.4 | 6.62 | 18.74 | 0.33 | 25.6 | 50.7 | 85.2 | 0.079 | NA | 0
Volkl V-Star 18L (1.15) | 51 | Fast | Polyester | 1.15 | 7.3 | 35.4 | 32.6 | 45.6 | 79.8 | 32.5 | 15.5 | 174.3 | 3.55 | 13.1 | 0.16 | 16.8 | 33.1 | 88.5 | 0.079 | 0.511 | 6.5
Volkl V-Star 19 (1.10) | 51 | Fast | Polyester | 1.1 | 6.4 | 35.9 | 33 | 44.8 | 77.6 | 32.1 | 15.4 | 166.9 | 3.09 | 14.67 | 0.33 | 18.1 | 35.7 | 88.9 | 0.08 | 0.523 | 6.5
Volkl V-Torque 16 | 51 | Fast | Polyester | 1.28 | 7 | 35.2 | 32.2 | 46.3 | 72.5 | 29.2 | 15.5 | 181.7 | 7.23 | 17.38 | 0.62 | 25.1 | 49.7 | 87.4 | 0.087 | 0.487 | 5.6
Volkl V-Torque 18 (1.18) | 51 | Fast | Polyester | 1.18 | 0 | 37.3 | 34.1 | 45 | 73 | 31.1 | 14.6 | 157.2 | 4.85 | 17.98 | 0.33 | 23.2 | 45.7 | 85.7 | 0.083 | 0.502 | 6
Volkl V-Torque Tour 16 (1.30) | 51 | Fast | Polyester | 1.3 | 6.7 | 35.1 | 32.1 | 46.7 | 78.3 | 31.4 | 15.3 | 184 | 5.58 | 13.61 | 0.24 | 19.4 | 38.3 | 88.2 | 0.074 | 0.626 | 8.5
Weiss Cannon Black 5 Edge 17 (1.24) | 51 | Fast | Polyester | 1.24 | 3.3 | 33.7 | 30.9 | 50.7 | 85.1 | 32.9 | 16.8 | 215.5 | 5.29 | 10.9 | 0.46 | 16.8 | 32.8 | 89.7 | 0.095 | 0.448 | 4.7
Weiss Cannon Blue Rock N Power | 51 | Fast | Polyester | 1.2 | 0 | 33 | 30.2 | 50.3 | 87.5 | 33.1 | 16.4 | 224 | 3.97 | 9.49 | 0.22 | 13.7 | 27 | 88.7 | 0.059 | 0.654 | 11.1
Weiss Cannon MatchPower 1.25 | 51 | Fast | Polyester | 1.25 | 2.1 | 34.5 | 31.7 | 54 | 85.8 | 34 |  | 218.3 | 7.17 | 11.86 | 0.47 | 19.4 | 38.4 | 86.7 | 0.108 | 0.389 | 3.6
Weiss Cannon Mosquito Bite 18 (1.16) | 51 | Fast | Polyester | 1.16 | 4.2 | 35.4 | 32.6 | 47.8 | 80.9 | 32.9 | 15.7 | 182.3 | 4.15 | 13.49 | 0.34 | 17.9 | 35.4 | 87.8 | 0.089 | 0.495 | 5.6
Weiss Cannon Red Ghost 17L (1.18) | 51 | Fast | Polyester | 1.18 | 2.4 | 35 | 32.1 | 48.3 | 82 | 33 | 15.6 | 189.7 | 3.59 | 13.37 | 0.27 | 17.2 | 34 | 87.2 | 0.073 | 0.622 | 8.5
Weiss Cannon Scorpion 1.22 | 51 | Fast | Polyester | 1.22 | 3.9 | 35.9 | 32.6 | 50.5 | 79.4 | 32.4 |  | 192.6 | 8.51 | 13.41 | 0.49 | 22.5 | 44.2 | 86.9 | 0.097 | 0.385 | 4
Weiss Cannon Scorpion 1.33 | 51 | Fast | Polyester | 1.33 | 2.7 | 35 | 32 | 56 | 82.9 | 33.1 |  | 222.9 | 8.38 | 15.35 | 0.53 | 24.3 | 47.8 | 84.3 | 0.09 | 0.375 | 4.2
Weiss Cannon Scorpion 16L (1.28) | 51 | Fast | Polyester | 1.28 | 0 | 34.7 | 32 | 50.5 | 83.6 | 33.4 | 15.8 | 200 | 5.84 | 11.69 | 0.34 | 17.9 | 35.2 | 87.2 | 0.087 | 0.428 | 4.9
Weiss Cannon Silverstring 1.25 | 51 | Fast | Polyester | 1.25 | 3.9 | 35.6 | 32 | 49.2 | 78.3 | 31.3 |  | 195.5 | 8.29 | 13.39 | 0.53 | 22.3 | 43.8 | 87 | 0.108 | 0.407 | 3.8
Weiss Cannon Silverstring 120 | 51 | Fast | Polyester | 1.2 | 4.2 | 37.5 | 34 | 47.6 | 73.4 | 31.2 |  | 167.4 | 8.62 | 16.35 | 0.68 | 25.6 | 50.6 | 82.6 | 0.107 | 0.397 | 3.7
Weiss Cannon Turbotwist 17 (1.24) | 51 | Fast | Polyester | 1.24 | 3.6 | 35.7 | 32 | 54.7 | 80.9 | 32.4 |  | 216.6 | 9.48 | 15 | 0.62 | 25.1 | 49.5 | 85 | 0.097 | 0.412 | 4.2
Weiss Cannon Turbotwist 17L (1.18) | 51 | Fast | Polyester | 1.18 | 4.5 | 36.1 | 32.2 | 51.8 | 78.7 | 31.7 |  | 203.5 | 9.33 | 14.67 | 0.66 | 24.7 | 48.6 | 84.1 | 0.085 | 0.406 | 4.8
Weiss Cannon Ultra Cable 17 (1.23) | 51 | Fast | Polyester | 1.23 | 0 | 36.7 | 33.8 | 49.2 | 76.1 | 32.1 | 14.7 | 174.9 | 3.66 | 20.16 | 0.37 | 24.3 | 47.7 | 82.8 | 0.065 | 0.774 | 11.9
Wilson Enduro Gold 16 | 51 | Fast | Polyester | 1.3 | 2.4 | 35.7 | 32.1 | 54 | 81.4 | 32.7 |  | 213.7 | 8.33 | 15.03 | 0.53 | 23.8 | 47.1 | 83.2 | NA | NA | NA
Wilson Enduro Mono 16L | 51 | Fast | Polyester | 1.28 | 2.7 | 34.6 | 31.1 | 54.7 | 84.9 | 33 |  | 230.3 | 6.92 | 13.64 | 0.48 | 20.9 | 41.5 | 86.3 | NA | NA | NA
Wilson Enduro Pro 16 | 51 | Fast | Polyester | 1.3 | 2.4 | 34.4 | 31.6 | 53.8 | 86.7 | 34.2 |  | 219.5 | 6.57 | 11.43 | 0.39 | 18.3 | 36.3 | 86.7 | 0.086 | 0.403 | 4.7
Wilson Enduro Tour 16 | 51 | Fast | Polyester | 1.3 | 2.1 | 33.6 | 30.2 | 56.7 | 88.6 | 33.5 |  | 251.5 | 7.28 | 11.38 | 0.42 | 19 | 37.6 | 86.9 | 0.079 | 0.414 | 5.2
Wilson Enduro Tour 17 | 51 | Fast | Polyester | 1.25 | 4.8 | 39.1 | 34.2 | 48.7 | 68.1 | 29.1 |  | 169.7 | 11.09 | 20.12 | 0.44 | 31.8 | 62.4 | 79.7 | 0.086 | 0.414 | 4.8
Wilson Enduro Tour 18 | 51 | Fast | Polyester | 1.21 | 5.5 | 39.5 | 35 | 48.1 | 67 | 29.3 |  | 159.4 | 11.49 | 20.24 | 0.56 | 32.2 | 63.7 | 81.2 | NA | NA | NA
Wilson Revolve 15 (1.35) | 51 | Fast | Polyester | 1.35 | 2.7 | 35.6 | 32.4 | 49.6 | 79.6 | 32.2 | 15.4 | 192 | 5.73 | 15 | 0.38 | 21.2 | 41.6 | 86.3 | 0.069 | 0.418 | 6.1
Wilson Revolve 16 (1.30) | 51 | Fast | Polyester | 1.3 | 7.6 | 36.1 | 33.2 | 49.8 | 78.1 | 32.4 | 14.9 | 184 | 6.48 | 16.13 | 0.33 | 22.9 | 45.2 | 85.2 | 0.06 | 0.43 | 7.2
Wilson Revolve 17 (1.25) | 51 | Fast | Polyester | 1.25 | 3.6 | 35 | 32.1 | 48.5 | 81.4 | 32.6 | 15.6 | 192 | 5.95 | 11.87 | 0.55 | 18.3 | 36.2 | 87.2 | 0.066 | 0.507 | 7.7
Wilson Revolve Spin 16 | 51 | Fast | Polyester | 1.3 | 0 | 47.5 | 34.1 | 49.4 | 72.3 | 30.8 | 11.5 | 172.6 | 9.08 | 18.58 | 0 | 27.6 | 54.5 | 35.5 | 0.092 | 0.457 | 5
Wilson Ripspin 15 | 51 | Fast | Polyester | 1.35 | 2.7 | 34.9 | 32 | 53.4 | 83.6 | 33.4 | 15.4 | 212 | 6.24 | 14.25 | 0.68 | 21.2 | 41.7 | 86.3 | 0.081 | 0.4 | 4.9
Wilson Ripspin 16 | 51 | Fast | Polyester | 1.3 | 3 | 34.7 | 32 | 53.4 | 84.7 | 33.9 | 15.5 | 212 | 5.78 | 13.72 | 0.59 | 20.1 | 39.6 | 85.9 | 0.082 | 0.423 | 5.2
Wilson Ripspin 17 | 51 | Fast | Polyester | 1.25 | 3.6 | 34.7 | 32 | 52.7 | 84.9 | 34 | 15.6 | 209.2 | 5.38 | 13.19 | 0.62 | 19.2 | 37.8 | 86.9 | 0.081 | 0.425 | 5.2
Wilson Spin Cycle 16L | 51 | Fast | Polyester | 1.27 | 4.2 | 34.4 | 31.6 | 50.5 | 82 | 32.5 | 16.2 | 205.7 | 6.5 | 12.67 | 0.48 | 19.6 | 38.7 | 87.6 | 0.1 | 0.42 | 4.2
Yonex Poly Tour 130/16 | 51 | Fast | Polyester | 1.3 | 2.3 | 35.6 | 32.1 | 55.3 | 81.4 | 32.7 |  | 217.7 | 8.71 | 15.84 | 0.37 | 24.9 | 49.1 | 83.7 | NA | NA | NA
Yonex Poly Tour Air 16L | 51 | Fast | Polyester | 1.25 | 3.6 | 36.4 | 33.7 | 43.2 | 73.6 | 31 | 14.8 | 154.9 | 4.67 | 15.78 | 0.33 | 20.7 | 41 | 88 | 0.108 | 0.457 | 4.2
Yonex Poly Tour Drive 16L (1.25) | 51 | Fast | Polyester | 1.25 | 3.6 | 36 | 33 | 52.5 | 79.4 | 32.7 | 14.9 | 195.5 | 6.88 | 16.83 | 0.18 | 23.8 | 47.1 | 84.1 | 0.066 | 0.5 | 7.6
Yonex Poly Tour Fire 16L (1.25) | 51 | Fast | Polyester | 1.25 | 5.8 | 34.9 | 32 | 49.2 | 82.2 | 33 | 15.8 | 194.9 | 5.09 | 12.58 | 0.09 | 17.9 | 35 | 86.5 | 0.076 | 0.443 | 5.8
Yonex Poly Tour HS 16 (1.30) | 51 | Fast | Polyester | 1.3 | 4.8 | 33.8 | 31 | 50.7 | 87.3 | 33.9 | 16.4 | 213.7 | 3.55 | 10.57 | 0.15 | 14.3 | 28.1 | 88.4 | 0.087 | 0.431 | 5
Yonex Poly Tour HS 16L (1.25) | 51 | Fast | Polyester | 1.25 | 2.7 | 34.1 | 31.8 | 49.2 | 85.6 | 34 | 16.4 | 198.3 | 3.46 | 10.88 | 0.11 | 14.3 | 28.5 | 88.2 | 0.081 | 0.461 | 5.7
Yonex Poly Tour Pro 17 (1.20) | 51 | Fast | Polyester | 1.2 | 10.3 | 34.9 | 32 | 47.6 | 81.6 | 32.7 | 15.7 | 188.6 | 3.15 | 13.66 | 0.11 | 17 | 33.3 | 87 | 0.093 | 0.481 | 5.2
Yonex Poly Tour Pro Yellow 16 (1.30) | 51 | Fast | Polyester | 1.3 | 2.7 | 35.8 | 32 | 48.1 | 76.7 | 30.7 |  | 191.5 | 7.56 | 14.56 | 0.46 | 22.5 | 44.5 | 87 | 0.111 | 0.374 | 3.4
Yonex Poly Tour Pro Yellow 16L (1.25) | 51 | Fast | Polyester | 1.25 | 3 | 36.3 | 32.6 | 47.4 | 75 | 30.5 |  | 181.2 | 7.08 | 15.99 | 0.44 | 23.6 | 46.3 | 86.5 | NA | NA | NA
Yonex Poly Tour Spin 16L (1.25) | 51 | Fast | Polyester | 1.25 | 0 | 33.7 | 31.1 | 50.7 | 87.8 | 34.1 | 16.4 | 213.7 | 3.42 | 10.15 | 0.22 | 13.7 | 27.2 | 88.5 | 0.1 | 0.632 | 6.3
Yonex Poly Tour Spin G 1.25 | 51 | Fast | Polyester | 1.25 | 2.1 | 33 | 31 | 56 | 93.9 | 36.4 | 17 | 237.2 | 4.3 | 8.58 | 0.18 | 13 | 25.7 | 89.7 | 0.104 | 0.497 | 4.8
Yonex Poly Tour Strike 16L (1.25) | 51 | Fast | Polyester | 1.25 | 0 | 34 | 31.5 | 48.7 | 85.6 | 33.6 | 15.8 | 199.5 | 3.48 | 10.42 | 0.26 | 14.1 | 27.9 | 88.4 | 0.097 | 0.451 | 4.6
Yonex Poly Tour Tough 16L | 51 | Fast | Polyester | 1.25 | 3.9 | 35.2 | 32.1 | 49 | 78.9 | 31.7 | 15.2 | 193.7 | 5.53 | 15.16 | 0.2 | 20.9 | 41.2 | 85.7 | 0.087 | 0.459 | 5.3
Yonex PolyTour REV 16 (1.30) | 51 | Fast | Polyester | 1.3 | 2.7 | 34 | 31.3 | 50.5 | 84.5 | 33.1 | 15.6 | 208.6 | 4.9 | 11.75 | 0.22 | 16.8 | 33.3 | 86.3 | NA | NA | NA
Yonex Polytour Rev 16L (1.25) | 51 | Fast | Polyester | 1.25 | 9.1 | 34.8 | 32 | 48.7 | 82 | 32.8 | 15.6 | 193.2 | 5.12 | 12.26 | 0.07 | 17.4 | 34.4 | 87.6 | 0.074 | 0.533 | 7.2
Y-Tex Quadro Twist 16L | 51 | Fast | Polyester | 1.26 | 4.5 | 36.3 | 33.8 | 49.8 | 76.7 | 32.4 | 14.8 | 177.7 | 8.82 | 15.07 | 0.7 | 24.5 | 48.5 | 84.8 | 0.069 | 0.425 | 6.2